## I-V Characteristic (mA-mm)
VDS (V) | VGS = -0.300 V | VGS = 0.100 V | VGS = 0.500 V | VGS = 0.900 V
0 | 7.646e-05 | -0.29875 | -0.7659 | -5.314
0.01 | 0.0008554 | 7.886 | 16.125 | 13.051
0.02 | 0.0014136 | 15.652 | 32.849 | 30.952
0.03 | 0.00184 | 22.762 | 49.687 | 49.393
0.04 | 0.0021668 | 29.446 | 66.5 | 67.08
0.05 | 0.0024226 | 35.345 | 82.71 | 85.5
0.06 | 0.0026306 | 40.802 | 99 | 103.26
0.07 | 0.0028064 | 45.673 | 115.49 | 120.7
0.08 | 0.0029555 | 49.962 | 131.22 | 138.35
0.09 | 0.0031013 | 53.819 | 146.87 | 155.89
0.1 | 0.00323 | 57.04 | 162.86 | 173.04
0.11 | 0.0033555 | 60.03 | 178.16 | 190.16
0.12 | 0.0034821 | 62.75 | 193.06 | 207.13
0.13 | 0.003612 | 64.98 | 207.94 | 223.91
0.14 | 0.0037277 | 67.02 | 222.58 | 240.37
0.15 | 0.0038531 | 68.92 | 237.04 | 256.88
0.16 | 0.003975 | 70.41 | 250.79 | 273.18
0.17 | 0.0041101 | 71.85 | 264.59 | 288.72
0.18 | 0.0042293 | 73.18 | 277.83 | 304.33
0.19 | 0.0043684 | 74.41 | 290.74 | 320.27
0.2 | 0.0045149 | 75.52 | 303.63 | 335.33
0.21 | 0.0046597 | 76.51 | 315.96 | 349.98
0.22 | 0.0048046 | 77.6 | 327.62 | 364.83
0.23 | 0.0049595 | 78.66 | 339.27 | 379.39
0.24 | 0.0051235 | 79.65 | 350.69 | 393.58
0.25 | 0.0052756 | 80.79 | 361.24 | 407.29
0.26 | 0.005425 | 82.01 | 371.49 | 421.07
0.27 | 0.0056018 | 83.22 | 381.56 | 434.36
0.28 | 0.005675 | 84.47 | 391.17 | 447.27
0.29 | 0.005864 | 85.7 | 400.32 | 460.17
0.3 | 0.006053 | 86.84 | 409.14 | 472.7
0.31 | 0.006261 | 88.14 | 417.81 | 484.62
0.32 | 0.00645 | 89.28 | 425.71 | 496.45
0.33 | 0.006667 | 90.48 | 433.49 | 508.42
0.34 | 0.006871 | 91.66 | 440.98 | 519.42
0.35 | 0.00709 | 92.65 | 448.12 | 530.07
0.36 | 0.007295 | 93.82 | 454.89 | 540.74
0.37 | 0.007502 | 94.92 | 461.24 | 550.98
0.38 | 0.00775 | 95.97 | 467.44 | 561.07
0.39 | 0.007977 | 97.13 | 473.4 | 570.2
0.4 | 0.00822 | 98.15 | 479 | 579.6
0.41 | 0.008492 | 99.21 | 484.29 | 588.3
0.42 | 0.008746 | 100.34 | 489.38 | 597.2
0.43 | 0.008986 | 101.3 | 494.39 | 605.3
0.44 | 0.009297 | 102.25 | 499.16 | 613.1
0.45 | 0.009608 | 103.5 | 503.62 | 620.6
0.46 | 0.009914 | 104.5 | 507.98 | 627.7
0.47 | 0.01023 | 105.59 | 512.36 | 634.8
0.48 | 0.01057 | 106.73 | 516.39 | 641.5
0.49 | 0.010903 | 107.67 | 520.3 | 647.9
0.5 | 0.011276 | 108.88 | 524.13 | 653.7
0.51 | 0.011713 | 110.02 | 527.86 | 659.3
0.52 | 0.012129 | 111.04 | 531.53 | 665.1
0.53 | 0.012575 | 112.32 | 534.96 | 670.2
0.54 | 0.01298 | 113.4 | 538.36 | 674.9
0.55 | 0.013505 | 114.59 | 541.66 | 679.8
0.56 | 0.013966 | 115.83 | 544.98 | 684
0.57 | 0.014481 | 117.05 | 547.94 | 688.2
0.58 | 0.015 | 118.11 | 550.99 | 692.6
0.59 | 0.015532 | 119.39 | 553.89 | 696
0.6 | 0.016152 | 120.58 | 556.75 | 699.5
0.61 | 0.016688 | 121.75 | 559.5 | 702.5
0.62 | 0.017363 | 123.18 | 561.97 | 705.6
0.63 | 0.018016 | 124.19 | 564.54 | 708.5
0.64 | 0.018706 | 125.57 | 567.1 | 710.8
0.65 | 0.019233 | 126.83 | 569.41 | 713.2
0.66 | 0.020009 | 128.09 | 571.5 | 715.4
0.67 | 0.020649 | 129.51 | 573.5 | 717.2
0.68 | 0.021364 | 130.58 | 575.5 | 719.2
0.69 | 0.022109 | 131.92 | 578 | 720.8
0.7 | 0.022892 | 133.13 | 579.8 | 722.1
0.71 | 0.023604 | 134.43 | 581.6 | 723.6
0.72 | 0.024435 | 135.75 | 583.4 | 724.9
0.73 | 0.025244 | 136.99 | 585 | 725.9
0.74 | 0.026049 | 138.24 | 586.8 | 727.1
0.75 | 0.027002 | 139.57 | 588.2 | 728.1
0.76 | 0.027777 | 140.8 | 590 | 728.9
0.77 | 0.028727 | 142.03 | 591.4 | 729.7
0.78 | 0.029627 | 143.37 | 592.6 | 730.3
0.79 | 0.030565 | 144.74 | 594.2 | 731.1
0.8 | 0.031546 | 146.01 | 595.6 | 731.5
0.81 | 0.032488 | 147.39 | 596.8 | 732.2
0.82 | 0.03363 | 148.52 | 598.1 | 732.9
0.83 | 0.034496 | 149.99 | 599.2 | 733.3
0.84 | 0.035676 | 151.32 | 600.5 | 733.5
0.85 | 0.036684 | 152.64 | 601.5 | 734.1
0.86 | 0.037788 | 154.06 | 602.8 | 734.5
0.87 | 0.038847 | 155.32 | 603.9 | 734.9
0.88 | 0.040033 | 156.77 | 605.1 | 735.1
0.89 | 0.041342 | 158.12 | 606.3 | 735.4
0.9 | 0.042424 | 159.63 | 607.1 | 735.6
0.91 | 0.043626 | 160.84 | 607.9 | 735.6
0.92 | 0.044868 | 162.35 | 609.2 | 736.3
0.93 | 0.046143 | 163.75 | 610.2 | 736.7
0.94 | 0.047209 | 165.09 | 611.1 | 736.9
0.95 | 0.048623 | 166.58 | 612.2 | 737.3
0.96 | 0.049921 | 167.81 | 613.4 | 737.3
0.97 | 0.051442 | 169.29 | 614.2 | 737.5
0.98 | 0.05265 | 170.77 | 615.4 | 737.7
0.99 | 0.054051 | 172.17 | 616.3 | 738.1
1 | 0.055603 | 173.67 | 617.1 | 738.2