## I-V Characteristic (mA-mm)
VDS (V) | VGS = -0.300 V | VGS = 0.100 V | VGS = 0.500 V | VGS = 0.900 V
0 | 7.787e-05 | -0.38533 | -0.8211 | -5.411
0.01 | 0.0008273 | 7.866 | 16.395 | 13.059
0.02 | 0.0013797 | 15.612 | 32.85 | 31.093
0.03 | 0.001798 | 22.758 | 49.5 | 49.107
0.04 | 0.0021132 | 29.4 | 66.1 | 67.46
0.05 | 0.0023651 | 35.287 | 82.78 | 84.95
0.06 | 0.0025604 | 40.731 | 99.11 | 102.75
0.07 | 0.0027428 | 45.672 | 114.85 | 120.88
0.08 | 0.0028915 | 49.905 | 131.12 | 138.24
0.09 | 0.0030311 | 53.693 | 147.01 | 155.44
0.1 | 0.0031517 | 57 | 162.39 | 173.06
0.11 | 0.003279 | 59.93 | 177.73 | 190.14
0.12 | 0.0033963 | 62.64 | 193.08 | 206.61
0.13 | 0.0035142 | 64.96 | 207.91 | 223.86
0.14 | 0.0036377 | 66.87 | 222.1 | 240.29
0.15 | 0.0037606 | 68.68 | 236.57 | 256.43
0.16 | 0.0038789 | 70.33 | 250.65 | 272.52
0.17 | 0.0040084 | 71.72 | 264.25 | 288.62
0.18 | 0.0041322 | 72.99 | 277.32 | 304.17
0.19 | 0.0042672 | 74.2 | 290.73 | 319.5
0.2 | 0.0044001 | 75.32 | 303.31 | 334.94
0.21 | 0.004538 | 76.44 | 315.21 | 349.86
0.22 | 0.0046755 | 77.41 | 327.43 | 364.36
0.23 | 0.0048129 | 78.42 | 339.09 | 378.86
0.24 | 0.0049652 | 79.52 | 349.99 | 393.24
0.25 | 0.0051249 | 80.58 | 360.68 | 406.94
0.26 | 0.0052829 | 81.8 | 371.19 | 420.33
0.27 | 0.005448 | 83.03 | 381.19 | 434.21
0.28 | 0.0056123 | 84.08 | 390.52 | 447.1
0.29 | 0.005661 | 85.47 | 399.9 | 459.46
0.3 | 0.005858 | 86.73 | 408.69 | 471.98
0.31 | 0.006059 | 87.85 | 417.09 | 484.27
0.32 | 0.006253 | 89.12 | 425.13 | 496.08
0.33 | 0.006456 | 90.24 | 433.14 | 507.41
0.34 | 0.006637 | 91.43 | 440.52 | 518.63
0.35 | 0.006866 | 92.57 | 447.37 | 529.69
0.36 | 0.007088 | 93.64 | 454.24 | 540.27
0.37 | 0.007307 | 94.68 | 460.64 | 550.27
0.38 | 0.007515 | 95.79 | 466.94 | 560.14
0.39 | 0.007738 | 96.79 | 472.7 | 569.87
0.4 | 0.007998 | 97.88 | 478.21 | 578.6
0.41 | 0.008232 | 98.98 | 483.7 | 587.6
0.42 | 0.008475 | 99.97 | 488.82 | 596.2
0.43 | 0.008739 | 100.95 | 493.65 | 604.6
0.44 | 0.009052 | 102.08 | 498.35 | 612.2
0.45 | 0.009318 | 103.16 | 502.99 | 619.6
0.46 | 0.00964 | 104.3 | 507.42 | 627.1
0.47 | 0.009955 | 105.25 | 511.56 | 634.1
0.48 | 0.010292 | 106.42 | 515.64 | 640.7
0.49 | 0.010619 | 107.51 | 519.56 | 646.7
0.5 | 0.01101 | 108.62 | 523.46 | 653
0.51 | 0.011381 | 109.7 | 527.19 | 658.7
0.52 | 0.011809 | 110.8 | 530.77 | 664.2
0.53 | 0.012207 | 112.1 | 534.23 | 669.3
0.54 | 0.012634 | 113.13 | 537.76 | 674.3
0.55 | 0.013115 | 114.33 | 540.98 | 678.8
0.56 | 0.013551 | 115.41 | 544.17 | 683.4
0.57 | 0.01404 | 116.59 | 547.23 | 687.4
0.58 | 0.014572 | 117.87 | 550.3 | 691.4
0.59 | 0.015087 | 119.1 | 553.2 | 695.2
0.6 | 0.015688 | 120.33 | 555.94 | 698.4
0.61 | 0.016234 | 121.39 | 558.68 | 701.6
0.62 | 0.016898 | 122.75 | 561.31 | 704.6
0.63 | 0.017454 | 124.02 | 563.88 | 707.6
0.64 | 0.018062 | 125.3 | 566.22 | 710
0.65 | 0.018772 | 126.52 | 568.62 | 712.5
0.66 | 0.019383 | 127.73 | 570.7 | 714.4
0.67 | 0.020051 | 129.03 | 572.8 | 716.4
0.68 | 0.020721 | 130.35 | 575 | 718.5
0.69 | 0.021492 | 131.58 | 576.7 | 719.7
0.7 | 0.022188 | 132.77 | 578.9 | 721.5
0.71 | 0.022972 | 134.07 | 580.8 | 722.6
0.72 | 0.023764 | 135.34 | 582.3 | 724
0.73 | 0.024581 | 136.59 | 584.4 | 725
0.74 | 0.025292 | 137.97 | 585.8 | 726.1
0.75 | 0.026216 | 139.03 | 587.6 | 727.1
0.76 | 0.027094 | 140.36 | 588.7 | 728.1
0.77 | 0.028029 | 141.7 | 590.6 | 728.7
0.78 | 0.028794 | 143.04 | 592 | 729.2
0.79 | 0.029748 | 144.38 | 593.4 | 730.3
0.8 | 0.030647 | 145.54 | 594.5 | 730.7
0.81 | 0.031624 | 146.93 | 596 | 731.3
0.82 | 0.032594 | 148.15 | 597.4 | 731.9
0.83 | 0.033678 | 149.54 | 598.4 | 732.3
0.84 | 0.034718 | 150.78 | 599.6 | 732.7
0.85 | 0.03561 | 152.12 | 600.7 | 733.1
0.86 | 0.03683 | 153.48 | 601.8 | 733.5
0.87 | 0.037863 | 154.93 | 603.1 | 733.9
0.88 | 0.039004 | 156.27 | 604.2 | 734.3
0.89 | 0.040107 | 157.53 | 605.4 | 734.9
0.9 | 0.041375 | 158.95 | 606.3 | 734.9
0.91 | 0.042649 | 160.36 | 607.4 | 735.1
0.92 | 0.043532 | 161.72 | 607.9 | 735.4
0.93 | 0.044864 | 163.18 | 609.2 | 735.5
0.94 | 0.046105 | 164.47 | 610.3 | 736.1
0.95 | 0.047528 | 165.93 | 611.2 | 736.3
0.96 | 0.048556 | 167.35 | 612.3 | 736.3
0.97 | 0.05011 | 168.78 | 613.5 | 736.5
0.98 | 0.051474 | 170.14 | 614.2 | 736.7
0.99 | 0.052859 | 171.53 | 615.3 | 737.3
1 | 0.054056 | 172.92 | 616.3 | 737.3