## I-V Characteristic (mA-mm)
VDS (V) | VGS = -0.300 V | VGS = 0.100 V | VGS = 0.500 V | VGS = 0.900 V
0 | 8.423e-05 | -0.37196 | -0.7265 | -5.236
0.01 | 0.0007973 | 7.948 | 16.135 | 12.91
0.02 | 0.0013189 | 15.532 | 32.93 | 31.01
0.03 | 0.0017109 | 22.544 | 49.341 | 49.021
0.04 | 0.0020165 | 29.106 | 66.26 | 67.4
0.05 | 0.0022552 | 34.97 | 82.46 | 85.21
0.06 | 0.0024459 | 40.389 | 99.09 | 102.78
0.07 | 0.0026111 | 45.116 | 115.33 | 120.74
0.08 | 0.0027565 | 49.373 | 131 | 138.39
0.09 | 0.0028804 | 53.169 | 146.77 | 155.45
0.1 | 0.0030056 | 56.432 | 162.32 | 172.74
0.11 | 0.0031268 | 59.15 | 177.97 | 190.46
0.12 | 0.0032413 | 61.73 | 192.72 | 207.09
0.13 | 0.0033536 | 63.98 | 207.62 | 223.68
0.14 | 0.0034664 | 65.94 | 222.28 | 240.17
0.15 | 0.0035793 | 67.79 | 236.48 | 256.66
0.16 | 0.0036909 | 69.3 | 250.44 | 272.87
0.17 | 0.0038055 | 70.69 | 264.25 | 288.62
0.18 | 0.0039444 | 72.01 | 277.4 | 304.33
0.19 | 0.0040613 | 73.21 | 290.37 | 319.86
0.2 | 0.0041936 | 74.29 | 303.26 | 334.9
0.21 | 0.0043304 | 75.3 | 315.45 | 350.14
0.22 | 0.0044664 | 76.28 | 327.15 | 364.68
0.23 | 0.0046018 | 77.33 | 338.77 | 379.05
0.24 | 0.0047415 | 78.42 | 349.98 | 393.26
0.25 | 0.0048887 | 79.48 | 360.72 | 407.43
0.26 | 0.0050305 | 80.69 | 370.91 | 420.78
0.27 | 0.0051894 | 81.8 | 381.09 | 434.22
0.28 | 0.0053654 | 83.06 | 390.55 | 447.42
0.29 | 0.0055283 | 84.35 | 399.62 | 460.07
0.3 | 0.0056936 | 85.45 | 408.51 | 472.61
0.31 | 0.005767 | 86.64 | 417.05 | 484.69
0.32 | 0.005949 | 87.82 | 425.01 | 496.61
0.33 | 0.006144 | 89.01 | 432.78 | 508.21
0.34 | 0.006346 | 90.14 | 440.22 | 519.22
0.35 | 0.006543 | 91.18 | 447.34 | 530.24
0.36 | 0.006767 | 92.2 | 454.13 | 540.93
0.37 | 0.006957 | 93.36 | 460.45 | 551.09
0.38 | 0.00718 | 94.49 | 466.54 | 560.89
0.39 | 0.007415 | 95.51 | 472.52 | 570.3
0.4 | 0.00765 | 96.65 | 478.11 | 579.8
0.41 | 0.007885 | 97.51 | 483.41 | 588.6
0.42 | 0.008129 | 98.65 | 488.48 | 597.2
0.43 | 0.008416 | 99.75 | 493.44 | 605.2
0.44 | 0.008646 | 100.7 | 498.2 | 613.3
0.45 | 0.008935 | 101.78 | 502.66 | 621.1
0.46 | 0.009245 | 102.8 | 507.02 | 628.1
0.47 | 0.009556 | 103.86 | 511.29 | 635.1
0.48 | 0.009849 | 104.96 | 515.36 | 641.7
0.49 | 0.010194 | 106.13 | 519.28 | 648.3
0.5 | 0.010531 | 107.06 | 523.11 | 654.2
0.51 | 0.010885 | 108.26 | 526.9 | 659.7
0.52 | 0.011303 | 109.41 | 530.52 | 665.1
0.53 | 0.011721 | 110.5 | 533.89 | 670.6
0.54 | 0.012123 | 111.76 | 537.29 | 675.6
0.55 | 0.012517 | 112.74 | 540.68 | 680.2
0.56 | 0.013044 | 113.89 | 543.83 | 684.6
0.57 | 0.013489 | 115.2 | 546.91 | 688.8
0.58 | 0.013987 | 116.33 | 549.86 | 692.8
0.59 | 0.014509 | 117.57 | 552.81 | 696.4
0.6 | 0.014979 | 118.71 | 555.65 | 699.8
0.61 | 0.015581 | 120.03 | 558.32 | 702.9
0.62 | 0.016144 | 121.2 | 560.92 | 705.8
0.63 | 0.016716 | 122.43 | 563.45 | 708.9
0.64 | 0.017335 | 123.59 | 565.99 | 711.2
0.65 | 0.017965 | 124.91 | 568.32 | 713.3
0.66 | 0.018549 | 126.15 | 570.3 | 715.8
0.67 | 0.019334 | 127.45 | 572.4 | 717.6
0.68 | 0.019974 | 128.73 | 574.8 | 719.4
0.69 | 0.020628 | 129.82 | 576.6 | 721.1
0.7 | 0.021294 | 131.1 | 578.6 | 722.5
0.71 | 0.021944 | 132.44 | 580.2 | 724
0.72 | 0.022802 | 133.72 | 582.2 | 725.3
0.73 | 0.023547 | 135.08 | 584 | 726.1
0.74 | 0.024311 | 136.15 | 585.4 | 727.1
0.75 | 0.025135 | 137.49 | 587.2 | 728.3
0.76 | 0.025902 | 138.79 | 588.6 | 729
0.77 | 0.026684 | 140.05 | 590.1 | 729.9
0.78 | 0.027564 | 141.26 | 591.5 | 730.6
0.79 | 0.028415 | 142.54 | 593 | 731.3
0.8 | 0.029379 | 143.88 | 594.2 | 731.7
0.81 | 0.030286 | 145.16 | 595.6 | 732.3
0.82 | 0.031262 | 146.59 | 596.8 | 733.1
0.83 | 0.032247 | 147.67 | 598.1 | 733.3
0.84 | 0.033064 | 149.1 | 599.4 | 733.8
0.85 | 0.034219 | 150.45 | 600.6 | 734.2
0.86 | 0.035225 | 151.77 | 601.5 | 734.5
0.87 | 0.036336 | 153.32 | 602.6 | 734.9
0.88 | 0.037172 | 154.42 | 603.7 | 735.1
0.89 | 0.038529 | 155.87 | 604.8 | 735.5
0.9 | 0.039591 | 157.23 | 605.8 | 735.6
0.91 | 0.040805 | 158.61 | 607.1 | 736
0.92 | 0.04192 | 160.01 | 608 | 736.1
0.93 | 0.043028 | 161.38 | 608.8 | 736.7
0.94 | 0.044324 | 162.74 | 609.9 | 736.7
0.95 | 0.045471 | 164.2 | 610.8 | 737.1
0.96 | 0.046699 | 165.6 | 612.1 | 737.3
0.97 | 0.047999 | 166.85 | 613 | 737.7
0.98 | 0.049454 | 168.36 | 614 | 737.7
0.99 | 0.050605 | 169.78 | 614.8 | 738.1
1 | 0.052153 | 171.17 | 615.8 | 738.3