## I-V Characteristic (mA-mm)
VDS (V) | VGS = -0.300 V | VGS = 0.100 V | VGS = 0.500 V | VGS = 0.900 V
0 | 9.134e-05 | -0.38342 | -0.6459 | -5.26
0.01 | 0.000785 | 7.886 | 16.132 | 12.827
0.02 | 0.0013013 | 15.51 | 32.881 | 30.938
0.03 | 0.0016834 | 22.486 | 49.616 | 49.165
0.04 | 0.0019811 | 29.037 | 66.1 | 67.18
0.05 | 0.0022138 | 35.047 | 82.78 | 85.25
0.06 | 0.0024065 | 40.3 | 99.33 | 103.04
0.07 | 0.0025673 | 45.065 | 115.21 | 121.06
0.08 | 0.002703 | 49.333 | 131.19 | 138.19
0.09 | 0.0028273 | 53.065 | 147.23 | 155.92
0.1 | 0.0029505 | 56.29 | 162.45 | 173.21
0.11 | 0.0030685 | 58.93 | 178.15 | 190.21
0.12 | 0.0031701 | 61.47 | 193.34 | 207.21
0.13 | 0.0032837 | 63.79 | 208.13 | 224.26
0.14 | 0.0033909 | 65.78 | 222.46 | 240.52
0.15 | 0.0035175 | 67.54 | 236.71 | 256.92
0.16 | 0.0036347 | 69.1 | 251.17 | 273.51
0.17 | 0.0037382 | 70.51 | 264.37 | 289.18
0.18 | 0.0038673 | 71.79 | 277.68 | 304.61
0.19 | 0.0039825 | 72.94 | 291.02 | 320.38
0.2 | 0.00411 | 74.02 | 303.75 | 335.62
0.21 | 0.0042518 | 75.08 | 315.76 | 350.59
0.22 | 0.0043726 | 76.1 | 327.71 | 365.08
0.23 | 0.004515 | 77.08 | 339.47 | 379.86
0.24 | 0.0046445 | 78.17 | 350.39 | 394.1
0.25 | 0.0047822 | 79.22 | 361.19 | 407.66
0.26 | 0.0049361 | 80.27 | 371.66 | 421.54
0.27 | 0.005091 | 81.55 | 381.65 | 435.09
0.28 | 0.0052586 | 82.71 | 391.05 | 447.85
0.29 | 0.0054029 | 83.94 | 400.29 | 460.54
0.3 | 0.0055567 | 85.27 | 409.25 | 473.35
0.31 | 0.005681 | 86.27 | 417.49 | 485.55
0.32 | 0.005882 | 87.49 | 425.55 | 497.13
0.33 | 0.006048 | 88.64 | 433.48 | 508.74
0.34 | 0.006245 | 89.73 | 440.88 | 520.12
0.35 | 0.006445 | 90.9 | 447.81 | 531.18
0.36 | 0.006634 | 91.92 | 454.54 | 541.51
0.37 | 0.006834 | 92.94 | 460.98 | 551.67
0.38 | 0.00705 | 94.04 | 467.23 | 561.79
0.39 | 0.007276 | 95.11 | 473.06 | 571.4
0.4 | 0.007512 | 96.13 | 478.61 | 580.2
0.41 | 0.007732 | 97.19 | 484 | 589.4
0.42 | 0.007945 | 98.28 | 489.2 | 597.8
0.43 | 0.00821 | 99.32 | 493.97 | 606.3
0.44 | 0.008457 | 100.37 | 498.64 | 613.9
0.45 | 0.008706 | 101.26 | 503.23 | 621.4
0.46 | 0.008997 | 102.38 | 507.65 | 628.5
0.47 | 0.009302 | 103.4 | 511.8 | 635.7
0.48 | 0.009591 | 104.54 | 515.92 | 642.2
0.49 | 0.009934 | 105.58 | 519.76 | 648.7
0.5 | 0.010269 | 106.55 | 523.65 | 654.6
0.51 | 0.010611 | 107.79 | 527.34 | 660.6
0.52 | 0.010988 | 108.85 | 530.9 | 665.7
0.53 | 0.011371 | 110.03 | 534.31 | 670.9
0.54 | 0.011784 | 111.05 | 537.74 | 675.8
0.55 | 0.012116 | 112.22 | 541.07 | 680.5
0.56 | 0.012611 | 113.42 | 544.25 | 685.1
0.57 | 0.013095 | 114.52 | 547.31 | 689.2
0.58 | 0.013567 | 115.73 | 550.23 | 692.8
0.59 | 0.014034 | 116.8 | 553.18 | 696.6
0.6 | 0.014495 | 118.12 | 555.93 | 700.2
0.61 | 0.015057 | 119.29 | 558.63 | 703.2
0.62 | 0.015604 | 120.49 | 561.29 | 706
0.63 | 0.016139 | 121.84 | 563.76 | 709.1
0.64 | 0.016698 | 122.9 | 566.25 | 711.7
0.65 | 0.017296 | 124.22 | 568.49 | 714
0.66 | 0.017804 | 125.43 | 570.5 | 716
0.67 | 0.018569 | 126.65 | 572.8 | 718.1
0.68 | 0.019198 | 127.95 | 574.6 | 719.6
0.69 | 0.019878 | 129.1 | 576.8 | 721.3
0.7 | 0.020522 | 130.41 | 578.6 | 722.8
0.71 | 0.021187 | 131.61 | 580.2 | 724
0.72 | 0.021857 | 132.86 | 582.2 | 725.3
0.73 | 0.022558 | 133.94 | 584.2 | 726.5
0.74 | 0.023362 | 135.37 | 585.7 | 727.4
0.75 | 0.024093 | 136.65 | 587.2 | 728.3
0.76 | 0.024868 | 137.87 | 588.6 | 729.1
0.77 | 0.025641 | 139.23 | 590.4 | 729.9
0.78 | 0.026377 | 140.22 | 591.7 | 730.9
0.79 | 0.027311 | 141.64 | 593 | 731.1
0.8 | 0.028178 | 142.92 | 594.2 | 731.6
0.81 | 0.029049 | 144.26 | 595.8 | 732.3
0.82 | 0.029944 | 145.51 | 596.8 | 732.7
0.83 | 0.030901 | 146.77 | 598.2 | 733.3
0.84 | 0.03164 | 148.13 | 599.4 | 733.8
0.85 | 0.032757 | 149.45 | 600.7 | 734.3
0.86 | 0.033732 | 150.81 | 601.5 | 734.5
0.87 | 0.034751 | 152.11 | 602.7 | 734.7
0.88 | 0.035658 | 153.48 | 603.8 | 735.1
0.89 | 0.036813 | 154.77 | 604.7 | 735.5
0.9 | 0.037776 | 156.17 | 605.8 | 735.7
0.91 | 0.038879 | 157.59 | 606.8 | 735.9
0.92 | 0.039937 | 158.76 | 608 | 736.3
0.93 | 0.041045 | 160.2 | 609 | 736.3
0.94 | 0.042163 | 161.66 | 609.9 | 736.7
0.95 | 0.043393 | 162.97 | 611 | 737
0.96 | 0.044598 | 164.49 | 611.8 | 737.1
0.97 | 0.045723 | 165.75 | 613.1 | 737.3
0.98 | 0.047148 | 167.25 | 613.8 | 737.5
0.99 | 0.048245 | 168.54 | 615 | 737.9
1 | 0.04952 | 170.02 | 615.8 | 737.9