## I-V Characteristic (mA-mm)
VDS (V) | VGS = -0.300 V | VGS = 0.100 V | VGS = 0.500 V | VGS = 0.900 V
0 | 7.286e-05 | -0.39716 | -0.5633 | -5.003
0.01 | 0.0008532 | 7.936 | 16.248 | 13.177
0.02 | 0.0014319 | 15.55 | 32.894 | 31.258
0.03 | 0.0018631 | 22.705 | 49.661 | 49.417
0.04 | 0.0021962 | 29.284 | 66.3 | 67.72
0.05 | 0.0024601 | 35.272 | 82.88 | 85.3
0.06 | 0.0026801 | 40.649 | 99.55 | 103.18
0.07 | 0.0028664 | 45.577 | 115.51 | 121.64
0.08 | 0.0030306 | 49.852 | 131.51 | 138.67
0.09 | 0.003182 | 53.674 | 147.57 | 156.01
0.1 | 0.0033213 | 57 | 163.03 | 173.6
0.11 | 0.0034497 | 60.03 | 178.64 | 190.66
0.12 | 0.0035643 | 62.7 | 193.9 | 207.61
0.13 | 0.0037138 | 65.06 | 208.69 | 224.26
0.14 | 0.0038363 | 67.14 | 223.08 | 241.03
0.15 | 0.0039589 | 69.02 | 237.44 | 257.3
0.16 | 0.0040982 | 70.73 | 251.91 | 273.47
0.17 | 0.0042387 | 72.13 | 265.33 | 289.56
0.18 | 0.0043883 | 73.58 | 278.52 | 305.21
0.19 | 0.0045214 | 74.91 | 291.96 | 320.5
0.2 | 0.0046633 | 76.12 | 304.71 | 335.8
0.21 | 0.0048214 | 77.33 | 316.81 | 351.23
0.22 | 0.0049637 | 78.34 | 328.79 | 365.57
0.23 | 0.0051489 | 79.61 | 340.62 | 379.96
0.24 | 0.0052995 | 80.75 | 351.64 | 394.34
0.25 | 0.0054775 | 82.02 | 362.45 | 408.1
0.26 | 0.0056457 | 83.34 | 372.94 | 421.71
0.27 | 0.005713 | 84.7 | 383.1 | 435.09
0.28 | 0.005905 | 86.07 | 392.52 | 448.26
0.29 | 0.006121 | 87.39 | 401.72 | 460.86
0.3 | 0.006327 | 88.74 | 410.85 | 473.21
0.31 | 0.006533 | 89.9 | 419.29 | 485.64
0.32 | 0.006749 | 91.18 | 427.24 | 497.41
0.33 | 0.006943 | 92.38 | 435.23 | 508.8
0.34 | 0.007198 | 93.49 | 442.79 | 519.97
0.35 | 0.007411 | 94.72 | 449.83 | 531.03
0.36 | 0.007659 | 95.71 | 456.56 | 541.68
0.37 | 0.007887 | 96.93 | 463.1 | 551.77
0.38 | 0.008125 | 97.96 | 469.4 | 561.55
0.39 | 0.008394 | 99.12 | 475.25 | 571.1
0.4 | 0.008648 | 100.22 | 480.82 | 580.5
0.41 | 0.008919 | 101.18 | 486.26 | 589.2
0.42 | 0.00921 | 102.32 | 491.51 | 597.8
0.43 | 0.009515 | 103.4 | 496.41 | 605.8
0.44 | 0.009803 | 104.58 | 501.15 | 613.8
0.45 | 0.010137 | 105.51 | 505.72 | 621.4
0.46 | 0.010478 | 106.69 | 510.18 | 628.4
0.47 | 0.010858 | 107.81 | 514.49 | 635.3
0.48 | 0.011219 | 108.91 | 518.56 | 642.1
0.49 | 0.011587 | 110.07 | 522.47 | 648.7
0.5 | 0.012033 | 111.04 | 526.43 | 654.5
0.51 | 0.012431 | 112.32 | 530.15 | 660.1
0.52 | 0.012881 | 113.45 | 533.71 | 665.7
0.53 | 0.01338 | 114.64 | 537.25 | 671
0.54 | 0.013923 | 115.87 | 540.64 | 675.8
0.55 | 0.014369 | 116.99 | 544.03 | 680.4
0.56 | 0.014927 | 118.17 | 547.23 | 685.2
0.57 | 0.015464 | 119.31 | 550.28 | 689.2
0.58 | 0.016068 | 120.66 | 553.26 | 693
0.59 | 0.016669 | 121.84 | 556.28 | 696.5
0.6 | 0.017323 | 123.06 | 559.09 | 700.1
0.61 | 0.017918 | 124.34 | 561.78 | 703.4
0.62 | 0.018542 | 125.55 | 564.5 | 706.4
0.63 | 0.019244 | 126.91 | 566.97 | 709.2
0.64 | 0.019956 | 128.13 | 569.49 | 711.8
0.65 | 0.020735 | 129.41 | 571.6 | 714.1
0.66 | 0.021442 | 130.72 | 573.9 | 716.2
0.67 | 0.022178 | 131.99 | 576 | 718.5
0.68 | 0.022942 | 133.45 | 578 | 720.2
0.69 | 0.023717 | 134.55 | 580.2 | 722
0.7 | 0.024616 | 135.94 | 582.1 | 723.2
0.71 | 0.025475 | 137.17 | 584.2 | 724.9
0.72 | 0.026362 | 138.51 | 586 | 725.8
0.73 | 0.027142 | 139.78 | 587.4 | 727.1
0.74 | 0.028097 | 141.04 | 589.2 | 727.9
0.75 | 0.02901 | 142.42 | 591 | 729
0.76 | 0.030045 | 143.67 | 592.6 | 729.9
0.77 | 0.030972 | 145.05 | 594 | 730.7
0.78 | 0.031818 | 146.21 | 595.4 | 731.5
0.79 | 0.032902 | 147.69 | 596.6 | 732.2
0.8 | 0.033897 | 149.01 | 598 | 732.7
0.81 | 0.034901 | 150.33 | 599.4 | 733.3
0.82 | 0.036124 | 151.78 | 600.7 | 733.9
0.83 | 0.037169 | 152.9 | 602.1 | 734.3
0.84 | 0.038369 | 154.36 | 603.1 | 734.9
0.85 | 0.039439 | 155.77 | 604.3 | 735.1
0.86 | 0.040622 | 157.14 | 605.4 | 735.5
0.87 | 0.041859 | 158.57 | 606.7 | 736.3
0.88 | 0.043065 | 159.79 | 607.6 | 736.3
0.89 | 0.044409 | 161.32 | 608.6 | 736.7
0.9 | 0.045595 | 162.74 | 609.9 | 736.8
0.91 | 0.046693 | 164.17 | 610.8 | 737.3
0.92 | 0.04825 | 165.46 | 611.8 | 737.5
0.93 | 0.049694 | 166.97 | 613 | 737.9
0.94 | 0.051097 | 168.48 | 613.8 | 738.1
0.95 | 0.052336 | 169.9 | 615 | 738.5
0.96 | 0.053819 | 171.48 | 616 | 738.7
0.97 | 0.055261 | 172.66 | 617 | 739
0.98 | 0.056581 | 174.23 | 617.8 | 739.3
0.99 | 0.05822 | 175.77 | 618.8 | 739.5
1 | 0.05977 | 177.14 | 619.8 | 739.7