## I-V Characteristic (mA-mm)
VDS (V) | VGS = -0.300 V | VGS = 0.100 V | VGS = 0.500 V | VGS = 0.900 V
0 | 5.645e-05 | -0.37424 | -0.7979 | -5.027
0.01 | 0.0009406 | 7.896 | 16.047 | 13.151
0.02 | 0.0016053 | 15.619 | 32.855 | 31.093
0.03 | 0.0021003 | 22.854 | 49.288 | 49.213
0.04 | 0.0024866 | 29.426 | 65.81 | 66.77
0.05 | 0.0027877 | 35.368 | 82.17 | 85.13
0.06 | 0.0030456 | 40.851 | 98.72 | 102.62
0.07 | 0.0032627 | 45.833 | 114.68 | 119.96
0.08 | 0.0034461 | 50.132 | 130.37 | 137.42
0.09 | 0.0036178 | 54.016 | 146.61 | 155.07
0.1 | 0.003776 | 57.32 | 161.91 | 172
0.11 | 0.0039403 | 60.45 | 176.99 | 188.89
0.12 | 0.0040774 | 63.23 | 192.24 | 205.91
0.13 | 0.0042304 | 65.62 | 207.09 | 222.5
0.14 | 0.004382 | 67.74 | 221.66 | 238.78
0.15 | 0.0045255 | 69.62 | 235.68 | 255.03
0.16 | 0.0046961 | 71.39 | 249.84 | 271.25
0.17 | 0.0048556 | 72.92 | 263.45 | 286.86
0.18 | 0.0050292 | 74.25 | 276.39 | 301.99
0.19 | 0.0051897 | 75.6 | 289.64 | 317.96
0.2 | 0.0053625 | 76.86 | 302.52 | 332.87
0.21 | 0.0055302 | 78.03 | 314.65 | 347.39
0.22 | 0.0056916 | 79.19 | 326.37 | 362.06
0.23 | 0.005794 | 80.36 | 338.32 | 376.65
0.24 | 0.006004 | 81.53 | 349.35 | 390.42
0.25 | 0.006215 | 82.82 | 359.91 | 404.06
0.26 | 0.006414 | 84.23 | 370.33 | 417.84
0.27 | 0.006626 | 85.57 | 380.52 | 430.94
0.28 | 0.006853 | 87.05 | 390.07 | 443.81
0.29 | 0.007091 | 88.36 | 399.13 | 456.56
0.3 | 0.00732 | 89.76 | 408.2 | 468.83
0.31 | 0.007551 | 91.02 | 416.73 | 480.73
0.32 | 0.007797 | 92.2 | 424.61 | 492.31
0.33 | 0.008013 | 93.48 | 432.53 | 504.3
0.34 | 0.008293 | 94.64 | 440.1 | 515.2
0.35 | 0.008539 | 95.84 | 447.21 | 525.68
0.36 | 0.00882 | 96.93 | 453.92 | 536.26
0.37 | 0.00907 | 98.11 | 460.39 | 546.54
0.38 | 0.009369 | 99.17 | 466.7 | 556.4
0.39 | 0.009662 | 100.32 | 472.6 | 565.63
0.4 | 0.009965 | 101.4 | 478.19 | 574.6
0.41 | 0.010314 | 102.56 | 483.54 | 583.7
0.42 | 0.010669 | 103.73 | 488.84 | 592.4
0.43 | 0.010993 | 104.6 | 493.76 | 600.3
0.44 | 0.011299 | 105.81 | 498.51 | 608.6
0.45 | 0.01173 | 106.97 | 503.02 | 615.8
0.46 | 0.012106 | 108.01 | 507.58 | 623.1
0.47 | 0.012547 | 109.3 | 511.79 | 629.7
0.48 | 0.012951 | 110.25 | 515.87 | 636.5
0.49 | 0.0134 | 111.48 | 519.89 | 642.9
0.5 | 0.013882 | 112.61 | 523.78 | 648.9
0.51 | 0.014419 | 113.76 | 527.58 | 654.9
0.52 | 0.014941 | 114.9 | 531.16 | 660.1
0.53 | 0.015542 | 116.16 | 534.69 | 665.1
0.54 | 0.016111 | 117.32 | 538.13 | 670.4
0.55 | 0.016652 | 118.52 | 541.55 | 674.8
0.56 | 0.017332 | 119.83 | 544.73 | 679.4
0.57 | 0.018006 | 120.82 | 547.82 | 683.8
0.58 | 0.018817 | 122.23 | 550.86 | 687.5
0.59 | 0.01944 | 123.54 | 553.9 | 691.4
0.6 | 0.020201 | 124.83 | 556.82 | 694.8
0.61 | 0.020984 | 126.13 | 559.41 | 698
0.62 | 0.021705 | 127.34 | 562.1 | 700.9
0.63 | 0.022506 | 128.72 | 564.74 | 703.7
0.64 | 0.023354 | 130.05 | 567.26 | 706.4
0.65 | 0.02421 | 131.34 | 569.63 | 709
0.66 | 0.025056 | 132.64 | 571.8 | 711
0.67 | 0.025962 | 133.96 | 573.9 | 713
0.68 | 0.026994 | 135.29 | 575.9 | 715.3
0.69 | 0.027944 | 136.63 | 578.2 | 716.9
0.7 | 0.028838 | 137.99 | 580 | 718.5
0.71 | 0.029874 | 139.16 | 581.9 | 719.7
0.72 | 0.030858 | 140.56 | 583.8 | 721.2
0.73 | 0.031866 | 142 | 585.6 | 722.4
0.74 | 0.033076 | 143.27 | 587.4 | 723.6
0.75 | 0.034146 | 144.7 | 589.2 | 724.3
0.76 | 0.035229 | 145.83 | 590.6 | 725.5
0.77 | 0.03625 | 147.25 | 592 | 726.5
0.78 | 0.037528 | 148.68 | 593.8 | 727.1
0.79 | 0.038701 | 149.98 | 595 | 728.1
0.8 | 0.039911 | 151.42 | 596.2 | 728.7
0.81 | 0.041126 | 152.66 | 597.8 | 729.1
0.82 | 0.0424 | 154.12 | 599 | 729.9
0.83 | 0.043796 | 155.48 | 600.3 | 730.3
0.84 | 0.044845 | 156.91 | 601.4 | 730.9
0.85 | 0.04652 | 158.19 | 602.6 | 731.5
0.86 | 0.047747 | 159.66 | 603.8 | 731.9
0.87 | 0.049262 | 161.1 | 605.1 | 732.2
0.88 | 0.050662 | 162.51 | 606.2 | 732.4
0.89 | 0.051986 | 164.05 | 607.4 | 733.1
0.9 | 0.053565 | 165.25 | 608.4 | 733.5
0.91 | 0.055081 | 166.85 | 609.5 | 733.8
0.92 | 0.056732 | 168.32 | 610.4 | 734.3
0.93 | 0.05826 | 169.8 | 611.7 | 734.3
0.94 | 0.06017 | 171.37 | 612.4 | 734.9
0.95 | 0.06144 | 172.69 | 613.8 | 735.1
0.96 | 0.06319 | 174.2 | 614.7 | 735.5
0.97 | 0.0647 | 175.75 | 615.6 | 735.7
0.98 | 0.06671 | 177.15 | 616.6 | 735.9
0.99 | 0.06821 | 178.55 | 617.4 | 736.3
1 | 0.07002 | 180.14 | 618.6 | 736.3