## I-V Characteristic (mA-mm)
VDS (V) | VGS = -0.300 V | VGS = 0.100 V | VGS = 0.500 V | VGS = 0.900 V
0 | 4.7379e-05 | -0.34819 | -0.7845 | -4.8426
0.01 | 0.0009708 | 7.968 | 16.304 | 13.248
0.02 | 0.0016577 | 15.666 | 32.817 | 31.26
0.03 | 0.0021734 | 22.938 | 49.421 | 49.142
0.04 | 0.002575 | 29.561 | 65.94 | 67.31
0.05 | 0.0028898 | 35.632 | 82.54 | 85.01
0.06 | 0.0031516 | 41.098 | 98.72 | 102.71
0.07 | 0.0033739 | 46.025 | 114.72 | 120.4
0.08 | 0.0035802 | 50.458 | 130.92 | 137.83
0.09 | 0.0037474 | 54.387 | 146.61 | 154.91
0.1 | 0.0039084 | 57.77 | 161.91 | 171.97
0.11 | 0.0040747 | 60.81 | 177.39 | 189.66
0.12 | 0.0042184 | 63.54 | 192.53 | 206.05
0.13 | 0.0043892 | 66.06 | 207.45 | 222.56
0.14 | 0.0045489 | 68.15 | 221.74 | 239.23
0.15 | 0.004713 | 70.09 | 236.28 | 255.39
0.16 | 0.0048726 | 71.83 | 250.24 | 271.33
0.17 | 0.0050422 | 73.41 | 263.71 | 287.11
0.18 | 0.0052049 | 74.88 | 277 | 302.69
0.19 | 0.0053829 | 76.12 | 290.36 | 317.87
0.2 | 0.0055726 | 77.45 | 302.9 | 333.07
0.21 | 0.005644 | 78.69 | 315.07 | 348.07
0.22 | 0.005845 | 79.83 | 327.31 | 362.5
0.23 | 0.006041 | 80.99 | 338.84 | 376.73
0.24 | 0.006267 | 82.32 | 349.8 | 390.96
0.25 | 0.006481 | 83.64 | 360.64 | 404.91
0.26 | 0.006698 | 84.91 | 371.13 | 418.04
0.27 | 0.006897 | 86.45 | 381.27 | 431.28
0.28 | 0.007135 | 87.67 | 390.7 | 444.38
0.29 | 0.00736 | 89.17 | 400.04 | 456.76
0.3 | 0.007611 | 90.49 | 408.98 | 469.14
0.31 | 0.007832 | 91.84 | 417.4 | 481.32
0.32 | 0.008084 | 93.12 | 425.49 | 492.96
0.33 | 0.008366 | 94.25 | 433.56 | 504.36
0.34 | 0.008608 | 95.52 | 440.95 | 515.4
0.35 | 0.008898 | 96.73 | 448.01 | 526.26
0.36 | 0.009168 | 97.88 | 454.87 | 536.84
0.37 | 0.009464 | 98.97 | 461.48 | 546.82
0.38 | 0.00978 | 100.07 | 467.71 | 556.67
0.39 | 0.010075 | 101.28 | 473.5 | 566.38
0.4 | 0.010391 | 102.42 | 479.19 | 575.2
0.41 | 0.010723 | 103.5 | 484.66 | 584.4
0.42 | 0.011068 | 104.52 | 489.86 | 592.8
0.43 | 0.011404 | 105.75 | 494.81 | 600.7
0.44 | 0.011802 | 106.83 | 499.54 | 608.6
0.45 | 0.012144 | 107.98 | 504.19 | 616.6
0.46 | 0.012582 | 109.13 | 508.59 | 623.5
0.47 | 0.012997 | 110.09 | 512.85 | 630.1
0.48 | 0.013468 | 111.32 | 516.96 | 636.6
0.49 | 0.013943 | 112.51 | 520.96 | 643.7
0.5 | 0.014445 | 113.64 | 524.91 | 649.4
0.51 | 0.014975 | 114.84 | 528.64 | 654.9
0.52 | 0.015519 | 115.95 | 532.25 | 660.6
0.53 | 0.016091 | 117.21 | 535.76 | 666
0.54 | 0.016717 | 118.44 | 539.29 | 670.9
0.55 | 0.017408 | 119.57 | 542.59 | 675.6
0.56 | 0.017966 | 120.76 | 545.78 | 680
0.57 | 0.018734 | 122.08 | 548.9 | 684.4
0.58 | 0.019356 | 123.34 | 552.03 | 688.4
0.59 | 0.020224 | 124.62 | 554.99 | 692
0.6 | 0.020941 | 125.92 | 557.74 | 695.2
0.61 | 0.021701 | 127.01 | 560.53 | 698.7
0.62 | 0.022575 | 128.46 | 563.26 | 701.7
0.63 | 0.023317 | 129.81 | 565.81 | 704.4
0.64 | 0.024284 | 131 | 568.33 | 707.3
0.65 | 0.025088 | 132.47 | 570.7 | 709.4
0.66 | 0.026186 | 133.65 | 572.7 | 711.8
0.67 | 0.026943 | 135.03 | 575 | 714
0.68 | 0.027981 | 136.35 | 577 | 715.8
0.69 | 0.028932 | 137.68 | 579.1 | 717.3
0.7 | 0.029949 | 138.88 | 581 | 719.2
0.71 | 0.031015 | 140.28 | 583 | 720.5
0.72 | 0.032039 | 141.64 | 584.8 | 722
0.73 | 0.033127 | 142.96 | 586.6 | 723.3
0.74 | 0.03417 | 144.34 | 588.2 | 724.2
0.75 | 0.035345 | 145.5 | 589.9 | 725.3
0.76 | 0.036586 | 146.91 | 591.4 | 726
0.77 | 0.037834 | 148.29 | 593 | 727.1
0.78 | 0.038837 | 149.65 | 594.6 | 727.9
0.79 | 0.040077 | 151.06 | 596 | 728.7
0.8 | 0.041378 | 152.3 | 597.6 | 729.7
0.81 | 0.042695 | 153.79 | 598.6 | 729.9
0.82 | 0.043956 | 155.09 | 600.2 | 730.7
0.83 | 0.045312 | 156.58 | 601.2 | 731.3
0.84 | 0.046779 | 157.89 | 602.6 | 731.9
0.85 | 0.048089 | 159.32 | 603.7 | 732.3
0.86 | 0.049469 | 160.68 | 605.1 | 732.4
0.87 | 0.05104 | 162.21 | 606.3 | 733.1
0.88 | 0.05254 | 163.65 | 607.1 | 733.5
0.89 | 0.05403 | 164.91 | 608.4 | 733.9
0.9 | 0.055571 | 166.5 | 609.5 | 734.3
0.91 | 0.05705 | 167.94 | 610.6 | 734.7
0.92 | 0.0585 | 169.44 | 611.5 | 735.1
0.93 | 0.06048 | 170.97 | 612.6 | 735.2
0.94 | 0.06192 | 172.25 | 613.8 | 735.5
0.95 | 0.06333 | 173.85 | 614.7 | 736.1
0.96 | 0.0652 | 175.29 | 615.9 | 736.1
0.97 | 0.06725 | 176.75 | 616.6 | 736.7
0.98 | 0.06906 | 178.26 | 617.6 | 736.7
0.99 | 0.07072 | 179.66 | 618.6 | 737.1
1 | 0.07199 | 181.25 | 619.6 | 737.3