## I-V Characteristic (mA-mm)
VDS (V) | VGS = -0.300 V | VGS = 0.100 V | VGS = 0.500 V | VGS = 0.900 V
0 | 7.197e-05 | -0.37032 | -0.8325 | -5.015
0.01 | 0.0009227 | 8.024 | 16.132 | 13.169
0.02 | 0.0015522 | 15.55 | 32.857 | 31.156
0.03 | 0.0020306 | 22.654 | 49.503 | 49.136
0.04 | 0.0024006 | 29.337 | 66.1 | 67.43
0.05 | 0.002689 | 35.229 | 82.68 | 84.94
0.06 | 0.0029227 | 40.644 | 98.79 | 102.82
0.07 | 0.0031337 | 45.558 | 115.18 | 120.72
0.08 | 0.0033185 | 49.903 | 131 | 138.07
0.09 | 0.0034834 | 53.702 | 146.81 | 155.2
0.1 | 0.0036489 | 57.08 | 162.16 | 172.46
0.11 | 0.0037927 | 60.13 | 177.6 | 190.02
0.12 | 0.0039431 | 62.79 | 193.24 | 206.53
0.13 | 0.0040804 | 65.18 | 207.61 | 223.2
0.14 | 0.0042366 | 67.31 | 222.08 | 239.83
0.15 | 0.0043825 | 69.19 | 236.66 | 255.82
0.16 | 0.0045199 | 70.85 | 250.59 | 272.09
0.17 | 0.0046925 | 72.45 | 264.11 | 287.94
0.18 | 0.0048482 | 73.7 | 277.42 | 303.45
0.19 | 0.0050249 | 75.07 | 290.77 | 318.78
0.2 | 0.0051743 | 76.34 | 303.26 | 333.94
0.21 | 0.0053472 | 77.48 | 315.63 | 349.08
0.22 | 0.0055281 | 78.69 | 327.71 | 363.48
0.23 | 0.0056859 | 79.83 | 339.2 | 377.82
0.24 | 0.005758 | 81.07 | 350.24 | 392.02
0.25 | 0.005964 | 82.34 | 361.07 | 406.02
0.26 | 0.006177 | 83.66 | 371.73 | 419.16
0.27 | 0.006369 | 84.97 | 381.5 | 432.59
0.28 | 0.006593 | 86.4 | 391.14 | 445.71
0.29 | 0.006806 | 87.79 | 400.57 | 458.04
0.3 | 0.007053 | 89.14 | 409.2 | 470.63
0.31 | 0.007264 | 90.54 | 417.88 | 482.87
0.32 | 0.007496 | 91.58 | 425.95 | 494.45
0.33 | 0.007753 | 92.85 | 433.95 | 505.89
0.34 | 0.007963 | 94.08 | 441.36 | 516.99
0.35 | 0.008257 | 95.19 | 448.39 | 528.06
0.36 | 0.008529 | 96.41 | 455.24 | 538.52
0.37 | 0.008818 | 97.37 | 461.89 | 548.47
0.38 | 0.009057 | 98.59 | 468.02 | 558.36
0.39 | 0.009344 | 99.67 | 473.83 | 567.98
0.4 | 0.009618 | 100.82 | 479.54 | 577
0.41 | 0.009959 | 101.82 | 485.06 | 585.8
0.42 | 0.010269 | 103.02 | 490.16 | 594.2
0.43 | 0.010597 | 104.08 | 495.08 | 602.6
0.44 | 0.010939 | 105.23 | 499.85 | 610.6
0.45 | 0.011268 | 106.37 | 504.5 | 618.3
0.46 | 0.01172 | 107.37 | 508.86 | 625.1
0.47 | 0.012107 | 108.59 | 513.04 | 632.1
0.48 | 0.012559 | 109.62 | 517.22 | 639.1
0.49 | 0.012954 | 110.82 | 521.29 | 645.3
0.5 | 0.01341 | 111.98 | 525.1 | 651.4
0.51 | 0.013887 | 113.06 | 528.8 | 656.9
0.52 | 0.014417 | 114.28 | 532.47 | 662.6
0.53 | 0.014971 | 115.45 | 536.06 | 667.8
0.54 | 0.01554 | 116.61 | 539.46 | 672.9
0.55 | 0.016184 | 117.89 | 542.76 | 677.4
0.56 | 0.01671 | 119.03 | 546.01 | 682
0.57 | 0.017368 | 120.37 | 549.14 | 686
0.58 | 0.018016 | 121.54 | 552.21 | 690
0.59 | 0.018714 | 122.78 | 555.04 | 693.6
0.6 | 0.019469 | 124.01 | 557.95 | 697.1
0.61 | 0.020214 | 125.38 | 560.68 | 700.4
0.62 | 0.020964 | 126.63 | 563.42 | 703.3
0.63 | 0.021606 | 127.93 | 565.99 | 706
0.64 | 0.02254 | 129.33 | 568.37 | 708.9
0.65 | 0.023357 | 130.46 | 570.6 | 711.2
0.66 | 0.024201 | 131.8 | 572.9 | 713.3
0.67 | 0.025002 | 133.11 | 575 | 715.4
0.68 | 0.025891 | 134.43 | 577.3 | 717.2
0.69 | 0.026917 | 135.87 | 579.1 | 718.8
0.7 | 0.027857 | 137.1 | 581.2 | 720.6
0.71 | 0.028692 | 138.4 | 583 | 722
0.72 | 0.029769 | 139.68 | 585 | 723.3
0.73 | 0.030709 | 141.09 | 586.6 | 724.5
0.74 | 0.031747 | 142.3 | 588.5 | 725.5
0.75 | 0.032708 | 143.7 | 589.8 | 726.5
0.76 | 0.033881 | 145.03 | 591.4 | 727.7
0.77 | 0.035036 | 146.33 | 593.1 | 728.3
0.78 | 0.036081 | 147.67 | 594.6 | 729.1
0.79 | 0.03731 | 148.86 | 596.2 | 729.9
0.8 | 0.038408 | 150.42 | 597.2 | 730.6
0.81 | 0.039684 | 151.64 | 598.6 | 731.3
0.82 | 0.040721 | 153.08 | 600.2 | 731.5
0.83 | 0.042152 | 154.53 | 601.2 | 732.3
0.84 | 0.043485 | 155.75 | 602.6 | 732.9
0.85 | 0.044542 | 157.29 | 603.8 | 733.1
0.86 | 0.045945 | 158.62 | 604.8 | 733.5
0.87 | 0.047455 | 160.04 | 606.3 | 734.1
0.88 | 0.048777 | 161.39 | 607 | 734.5
0.89 | 0.049972 | 162.84 | 608.3 | 734.7
0.9 | 0.051522 | 164.27 | 609.4 | 735.1
0.91 | 0.052902 | 165.74 | 610.3 | 735.5
0.92 | 0.054291 | 167.21 | 611.1 | 736.1
0.93 | 0.055914 | 168.54 | 612.7 | 736.3
0.94 | 0.05742 | 170.06 | 613.4 | 736.3
0.95 | 0.0592 | 171.52 | 614.3 | 736.7
0.96 | 0.0606 | 172.94 | 615.4 | 736.9
0.97 | 0.06212 | 174.59 | 616.5 | 737.1
0.98 | 0.06365 | 175.83 | 617.4 | 737.7
0.99 | 0.06527 | 177.43 | 618.6 | 737.7
1 | 0.0672 | 178.84 | 619.4 | 738.1