## I-V Characteristic (mA-mm)
VDS (V) | VGS = -0.300 V | VGS = 0.100 V | VGS = 0.500 V | VGS = 0.900 V
0 | 7.344e-05 | -0.37752 | -0.6442 | -5.046
0.01 | 0.0008617 | 7.838 | 16.099 | 13.061
0.02 | 0.001446 | 15.352 | 32.823 | 31.07
0.03 | 0.0018849 | 22.376 | 49.391 | 49.159
0.04 | 0.0022227 | 28.927 | 66.14 | 66.96
0.05 | 0.0024939 | 34.776 | 82.57 | 84.9
0.06 | 0.0027094 | 40.059 | 98.68 | 102.95
0.07 | 0.002896 | 44.916 | 114.8 | 120.4
0.08 | 0.0030597 | 49.121 | 131 | 137.77
0.09 | 0.0032015 | 52.873 | 146.49 | 155.33
0.1 | 0.0033506 | 56.184 | 161.71 | 172.3
0.11 | 0.0034862 | 58.95 | 177.8 | 189.57
0.12 | 0.0036026 | 61.47 | 192.64 | 206.5
0.13 | 0.0037505 | 63.96 | 207.13 | 223.18
0.14 | 0.0038818 | 66 | 221.68 | 239.35
0.15 | 0.0040357 | 67.78 | 236.31 | 255.54
0.16 | 0.0041538 | 69.48 | 250.06 | 272.17
0.17 | 0.0042838 | 70.95 | 263.53 | 287.56
0.18 | 0.0044374 | 72.33 | 277.08 | 302.91
0.19 | 0.0045558 | 73.58 | 290.06 | 318.71
0.2 | 0.0047286 | 74.78 | 302.59 | 333.85
0.21 | 0.0048763 | 75.9 | 314.86 | 348.41
0.22 | 0.0050344 | 77 | 326.92 | 363
0.23 | 0.0051997 | 78.13 | 338.29 | 377.72
0.24 | 0.0053726 | 79.36 | 349.37 | 391.58
0.25 | 0.0055507 | 80.55 | 360.47 | 405.37
0.26 | 0.005689 | 81.82 | 370.54 | 419.05
0.27 | 0.005864 | 83.15 | 380.42 | 432.31
0.28 | 0.006059 | 84.5 | 390.17 | 444.97
0.29 | 0.006259 | 85.77 | 399.33 | 457.61
0.3 | 0.006441 | 87.23 | 408.03 | 470.43
0.31 | 0.006652 | 88.33 | 416.48 | 482.23
0.32 | 0.006863 | 89.62 | 424.69 | 493.8
0.33 | 0.007096 | 90.79 | 432.53 | 505.52
0.34 | 0.007297 | 91.88 | 439.77 | 516.65
0.35 | 0.007541 | 93.09 | 446.79 | 527.34
0.36 | 0.007784 | 94.16 | 453.81 | 537.73
0.37 | 0.008027 | 95.27 | 460.16 | 547.98
0.38 | 0.008263 | 96.41 | 466.18 | 557.98
0.39 | 0.008518 | 97.45 | 472.03 | 567.42
0.4 | 0.008783 | 98.46 | 477.81 | 576.6
0.41 | 0.009027 | 99.59 | 483.12 | 585
0.42 | 0.009326 | 100.74 | 488.12 | 594
0.43 | 0.00965 | 101.79 | 493.03 | 601.9
0.44 | 0.009984 | 102.94 | 497.88 | 609.8
0.45 | 0.010268 | 103.83 | 502.37 | 617.4
0.46 | 0.010646 | 104.96 | 506.7 | 624.7
0.47 | 0.011018 | 106.06 | 510.85 | 631.3
0.48 | 0.011417 | 107.15 | 515.09 | 638
0.49 | 0.011802 | 108.35 | 519.03 | 644.4
0.5 | 0.012201 | 109.43 | 522.78 | 650.5
0.51 | 0.01263 | 110.56 | 526.45 | 656.3
0.52 | 0.01303 | 111.72 | 530.26 | 661.7
0.53 | 0.013559 | 112.96 | 533.64 | 666.7
0.54 | 0.014057 | 113.96 | 537 | 671.7
0.55 | 0.014616 | 115.16 | 540.24 | 676.4
0.56 | 0.01507 | 116.39 | 543.53 | 680.5
0.57 | 0.015707 | 117.61 | 546.67 | 685
0.58 | 0.0163 | 118.8 | 549.57 | 688.8
0.59 | 0.016847 | 119.92 | 552.46 | 692.6
0.6 | 0.017509 | 121.32 | 555.38 | 696.2
0.61 | 0.018179 | 122.52 | 558.09 | 699.2
0.62 | 0.018903 | 123.75 | 560.73 | 702.1
0.63 | 0.019526 | 125.1 | 563.2 | 704.8
0.64 | 0.020279 | 126.25 | 565.77 | 707.6
0.65 | 0.021 | 127.63 | 568.12 | 710
0.66 | 0.021812 | 128.89 | 570.3 | 712.1
0.67 | 0.022505 | 130.13 | 572.3 | 714.1
0.68 | 0.023251 | 131.42 | 574.3 | 716
0.69 | 0.024113 | 132.66 | 576.6 | 717.6
0.7 | 0.024856 | 133.98 | 578.2 | 719.2
0.71 | 0.025792 | 135.3 | 580.2 | 720.5
0.72 | 0.026711 | 136.65 | 582.1 | 721.9
0.73 | 0.027546 | 137.77 | 583.8 | 723.3
0.74 | 0.028365 | 139.12 | 585.4 | 724.2
0.75 | 0.029338 | 140.43 | 587.2 | 724.9
0.76 | 0.030305 | 141.76 | 588.6 | 725.9
0.77 | 0.031308 | 143.16 | 590.2 | 726.9
0.78 | 0.032204 | 144.22 | 591.7 | 727.5
0.79 | 0.033361 | 145.64 | 593 | 728.3
0.8 | 0.034299 | 147.05 | 594.2 | 729
0.81 | 0.035325 | 148.41 | 595.8 | 729.5
0.82 | 0.036508 | 149.71 | 597.2 | 730
0.83 | 0.037625 | 151.06 | 598.2 | 730.9
0.84 | 0.038704 | 152.48 | 599.4 | 731.1
0.85 | 0.039879 | 153.88 | 600.7 | 731.7
0.86 | 0.041049 | 155.28 | 601.9 | 731.9
0.87 | 0.042247 | 156.53 | 603.1 | 732.5
0.88 | 0.04355 | 158.03 | 604 | 732.9
0.89 | 0.044697 | 159.4 | 605.2 | 733.1
0.9 | 0.045983 | 160.83 | 606.3 | 733.5
0.91 | 0.047333 | 162.37 | 607.4 | 733.8
0.92 | 0.048495 | 163.57 | 608.4 | 734.1
0.93 | 0.049947 | 165.08 | 609.2 | 734.3
0.94 | 0.051198 | 166.53 | 610.6 | 734.9
0.95 | 0.052933 | 167.95 | 611.6 | 734.9
0.96 | 0.054072 | 169.6 | 612.6 | 735.1
0.97 | 0.055613 | 170.91 | 613.5 | 735.5
0.98 | 0.05715 | 172.37 | 614.3 | 735.9
0.99 | 0.05844 | 173.83 | 615.5 | 736.1
1 | 0.06006 | 175.3 | 616.6 | 736.3