## I-V Characteristic (mA-mm)
VDS (V) | VGS = -0.300 V | VGS = 0.100 V | VGS = 0.500 V | VGS = 0.900 V
0 | 6.384e-05 | -0.30167 | -0.7514 | -5.099
0.01 | 0.0008566 | 7.882 | 16.211 | 13.109
0.02 | 0.0014436 | 15.486 | 32.666 | 31.114
0.03 | 0.0018799 | 22.492 | 49.584 | 49.401
0.04 | 0.0022201 | 29.226 | 66.1 | 67.39
0.05 | 0.0024909 | 35.052 | 82.57 | 85.33
0.06 | 0.0027093 | 40.375 | 98.76 | 102.68
0.07 | 0.0028985 | 45.265 | 115.08 | 120.62
0.08 | 0.0030662 | 49.582 | 130.8 | 138.15
0.09 | 0.003214 | 53.327 | 146.45 | 155.01
0.1 | 0.0033539 | 56.713 | 162.44 | 172.74
0.11 | 0.0034816 | 59.49 | 177.56 | 189.86
0.12 | 0.0036086 | 62.11 | 192.47 | 206.43
0.13 | 0.0037499 | 64.5 | 207.57 | 223.1
0.14 | 0.0038796 | 66.55 | 222.2 | 239.72
0.15 | 0.0040154 | 68.45 | 236.29 | 256.26
0.16 | 0.004147 | 70.09 | 250.24 | 271.91
0.17 | 0.0042838 | 71.59 | 264.06 | 287.74
0.18 | 0.0044204 | 72.93 | 277.18 | 303.5
0.19 | 0.0045555 | 74.21 | 290.37 | 319.03
0.2 | 0.0047173 | 75.36 | 303.09 | 333.93
0.21 | 0.004865 | 76.58 | 315.27 | 348.96
0.22 | 0.0050217 | 77.64 | 327 | 363.66
0.23 | 0.0051864 | 78.84 | 338.52 | 377.8
0.24 | 0.0053571 | 80.04 | 350.03 | 392.22
0.25 | 0.0055318 | 81.14 | 360.57 | 406.07
0.26 | 0.005672 | 82.5 | 370.78 | 419.36
0.27 | 0.005854 | 83.88 | 381.05 | 432.65
0.28 | 0.006039 | 85.23 | 390.6 | 445.74
0.29 | 0.006236 | 86.53 | 399.63 | 458.64
0.3 | 0.006431 | 87.78 | 408.5 | 470.58
0.31 | 0.006625 | 89.05 | 417.17 | 482.83
0.32 | 0.006854 | 90.31 | 425.18 | 494.74
0.33 | 0.007095 | 91.44 | 432.92 | 506.36
0.34 | 0.007276 | 92.42 | 440.31 | 517.28
0.35 | 0.007522 | 93.72 | 447.55 | 528.08
0.36 | 0.007755 | 94.89 | 454.35 | 538.86
0.37 | 0.008018 | 95.97 | 460.68 | 548.99
0.38 | 0.008238 | 97.15 | 466.88 | 558.84
0.39 | 0.008511 | 97.96 | 472.88 | 568.26
0.4 | 0.008787 | 99.23 | 478.53 | 577.4
0.41 | 0.009044 | 100.26 | 483.78 | 586
0.42 | 0.009345 | 101.4 | 488.91 | 594.6
0.43 | 0.00966 | 102.56 | 493.97 | 603
0.44 | 0.009972 | 103.5 | 498.77 | 611.1
0.45 | 0.010289 | 104.66 | 503.22 | 618.6
0.46 | 0.010615 | 105.65 | 507.61 | 625.9
0.47 | 0.01098 | 106.83 | 511.9 | 632.7
0.48 | 0.011398 | 107.9 | 516.04 | 639.4
0.49 | 0.011796 | 109.06 | 519.98 | 645.4
0.5 | 0.012205 | 110.1 | 523.79 | 651.8
0.51 | 0.01263 | 111.28 | 527.59 | 657.6
0.52 | 0.013079 | 112.46 | 531.26 | 662.9
0.53 | 0.013558 | 113.4 | 534.75 | 668.2
0.54 | 0.014051 | 114.73 | 538.11 | 673.2
0.55 | 0.014636 | 115.95 | 541.47 | 677.6
0.56 | 0.015161 | 117.17 | 544.79 | 682.4
0.57 | 0.015733 | 118.44 | 547.85 | 686.6
0.58 | 0.016348 | 119.52 | 550.85 | 690.2
0.59 | 0.016965 | 120.82 | 553.73 | 694
0.6 | 0.017604 | 122.06 | 556.71 | 697.8
0.61 | 0.018256 | 123.32 | 559.37 | 700.5
0.62 | 0.018981 | 124.62 | 561.98 | 703.7
0.63 | 0.019552 | 125.79 | 564.54 | 706.4
0.64 | 0.020364 | 127.18 | 567.09 | 709.3
0.65 | 0.02107 | 128.41 | 569.52 | 711.7
0.66 | 0.021944 | 129.74 | 571.5 | 713.9
0.67 | 0.022611 | 130.86 | 573.8 | 715.6
0.68 | 0.023428 | 132.32 | 575.5 | 717.6
0.69 | 0.024189 | 133.54 | 577.8 | 719.4
0.7 | 0.025031 | 134.88 | 579.8 | 720.8
0.71 | 0.025896 | 136.25 | 581.8 | 722.1
0.72 | 0.026815 | 137.33 | 583.4 | 723.4
0.73 | 0.027805 | 138.67 | 585.1 | 724.9
0.74 | 0.028519 | 140.03 | 587 | 725.8
0.75 | 0.029598 | 141.34 | 588.6 | 726.9
0.76 | 0.030502 | 142.69 | 590.4 | 727.7
0.77 | 0.031579 | 143.89 | 591.7 | 728.3
0.78 | 0.032554 | 145.23 | 593 | 729.1
0.79 | 0.033517 | 146.59 | 594.2 | 729.9
0.8 | 0.034607 | 147.97 | 595.8 | 730.7
0.81 | 0.035577 | 149.23 | 597.2 | 731.1
0.82 | 0.036802 | 150.61 | 598.2 | 731.9
0.83 | 0.037947 | 151.96 | 599.9 | 732.2
0.84 | 0.039163 | 153.3 | 601 | 732.9
0.85 | 0.040119 | 154.78 | 602.1 | 733.1
0.86 | 0.041338 | 155.96 | 603.5 | 733.8
0.87 | 0.04274 | 157.45 | 604.2 | 734.1
0.88 | 0.043885 | 158.88 | 605.4 | 734.5
0.89 | 0.045118 | 160.23 | 606.6 | 734.9
0.9 | 0.046479 | 161.79 | 607.6 | 735.1
0.91 | 0.047705 | 163.05 | 608.6 | 735.4
0.92 | 0.04887 | 164.55 | 609.8 | 735.8
0.93 | 0.050452 | 165.95 | 610.7 | 736.3
0.94 | 0.051781 | 167.37 | 611.8 | 736.3
0.95 | 0.053414 | 168.76 | 612.6 | 736.5
0.96 | 0.054545 | 170.18 | 613.8 | 736.7
0.97 | 0.055933 | 171.64 | 614.9 | 737
0.98 | 0.05744 | 173.17 | 615.8 | 737.3
0.99 | 0.05912 | 174.56 | 616.6 | 737.5
1 | 0.06052 | 175.82 | 617.9 | 737.9