## I-V Characteristic (mA-mm)
VDS (V) | VGS = -0.300 V | VGS = 0.100 V | VGS = 0.500 V | VGS = 0.900 V
0 | 9.123e-05 | -0.36946 | -0.724 | -5.148
0.01 | 0.0008621 | 7.828 | 16.22 | 12.973
0.02 | 0.0014342 | 15.546 | 32.871 | 31.268
0.03 | 0.0018713 | 22.555 | 49.526 | 49.18
0.04 | 0.0022073 | 29.07 | 66.13 | 67.38
0.05 | 0.0024725 | 35.015 | 82.48 | 85.17
0.06 | 0.0026886 | 40.395 | 99.04 | 103.1
0.07 | 0.0028653 | 45.187 | 115.09 | 120.56
0.08 | 0.003039 | 49.461 | 131.02 | 138.01
0.09 | 0.0031833 | 53.304 | 147.03 | 155.84
0.1 | 0.0033261 | 56.639 | 162.42 | 172.68
0.11 | 0.0034646 | 59.42 | 177.68 | 189.68
0.12 | 0.0036023 | 62.11 | 192.93 | 206.75
0.13 | 0.0037304 | 64.39 | 208.09 | 223.8
0.14 | 0.0038565 | 66.34 | 222.14 | 239.79
0.15 | 0.0039954 | 68.38 | 236.56 | 256.26
0.16 | 0.0041269 | 70.01 | 250.79 | 272.61
0.17 | 0.0042687 | 71.49 | 264.03 | 288.06
0.18 | 0.0044101 | 72.92 | 277.48 | 303.81
0.19 | 0.0045661 | 74.15 | 290.61 | 319.54
0.2 | 0.0047219 | 75.32 | 303.34 | 334.56
0.21 | 0.0048635 | 76.48 | 315.39 | 349.18
0.22 | 0.0050259 | 77.62 | 327.34 | 363.86
0.23 | 0.0051916 | 78.74 | 339.24 | 378.69
0.24 | 0.0053317 | 79.89 | 350.14 | 392.44
0.25 | 0.0055273 | 81.17 | 360.72 | 406.11
0.26 | 0.005655 | 82.42 | 371.35 | 419.92
0.27 | 0.005847 | 83.78 | 381.44 | 433.3
0.28 | 0.006058 | 84.97 | 390.69 | 445.99
0.29 | 0.006261 | 86.45 | 400.02 | 458.8
0.3 | 0.006457 | 87.73 | 408.93 | 471.21
0.31 | 0.006671 | 88.97 | 417.28 | 483.15
0.32 | 0.006836 | 90.26 | 425.3 | 495.05
0.33 | 0.007095 | 91.36 | 433.13 | 506.77
0.34 | 0.007323 | 92.52 | 440.69 | 517.76
0.35 | 0.007551 | 93.65 | 447.62 | 528.39
0.36 | 0.007775 | 94.81 | 454.41 | 538.82
0.37 | 0.008033 | 95.99 | 460.84 | 549.37
0.38 | 0.008274 | 97.05 | 467.13 | 559.12
0.39 | 0.008516 | 98.17 | 472.93 | 568.45
0.4 | 0.008829 | 99.19 | 478.48 | 577.6
0.41 | 0.009105 | 100.29 | 483.91 | 586.6
0.42 | 0.009404 | 101.3 | 489.17 | 595
0.43 | 0.009662 | 102.42 | 494 | 602.8
0.44 | 0.010013 | 103.52 | 498.68 | 610.8
0.45 | 0.010326 | 104.62 | 503.26 | 618.6
0.46 | 0.010682 | 105.81 | 507.7 | 625.7
0.47 | 0.011044 | 106.63 | 511.94 | 632.5
0.48 | 0.011403 | 107.93 | 515.97 | 639.3
0.49 | 0.011786 | 109.06 | 519.97 | 645.4
0.5 | 0.01222 | 110.16 | 523.94 | 651.7
0.51 | 0.01268 | 111.36 | 527.62 | 657.4
0.52 | 0.013175 | 112.38 | 531.25 | 662.7
0.53 | 0.013622 | 113.64 | 534.71 | 667.7
0.54 | 0.014103 | 114.8 | 538.26 | 672.5
0.55 | 0.014662 | 115.96 | 541.51 | 677.4
0.56 | 0.015243 | 117.17 | 544.72 | 681.8
0.57 | 0.015807 | 118.47 | 547.81 | 685.9
0.58 | 0.01636 | 119.58 | 550.84 | 690.2
0.59 | 0.016987 | 120.88 | 553.84 | 693.6
0.6 | 0.017592 | 122.06 | 556.57 | 696.8
0.61 | 0.018174 | 123.23 | 559.32 | 700
0.62 | 0.018859 | 124.62 | 561.96 | 703.2
0.63 | 0.019639 | 125.85 | 564.61 | 706
0.64 | 0.020348 | 127.15 | 567.12 | 708.5
0.65 | 0.021035 | 128.53 | 569.33 | 710.8
0.66 | 0.021779 | 129.62 | 571.5 | 712.8
0.67 | 0.022541 | 131.04 | 573.6 | 714.8
0.68 | 0.023453 | 132.27 | 575.7 | 716.9
0.69 | 0.024148 | 133.61 | 577.8 | 718.5
0.7 | 0.024981 | 134.88 | 580 | 720.1
0.71 | 0.025845 | 136.17 | 581.6 | 721.2
0.72 | 0.026632 | 137.57 | 583.4 | 722.5
0.73 | 0.027628 | 138.79 | 585.3 | 723.9
0.74 | 0.028552 | 140.08 | 587.2 | 725.1
0.75 | 0.029556 | 141.26 | 588.6 | 725.6
0.76 | 0.030431 | 142.78 | 589.9 | 726.5
0.77 | 0.031362 | 144.03 | 591.6 | 727.5
0.78 | 0.032384 | 145.34 | 593 | 728.1
0.79 | 0.033346 | 146.75 | 594.2 | 728.7
0.8 | 0.034509 | 147.85 | 595.8 | 729.7
0.81 | 0.035571 | 149.29 | 597 | 730
0.82 | 0.036705 | 150.67 | 598.4 | 730.6
0.83 | 0.037643 | 152.03 | 599.9 | 731.3
0.84 | 0.038892 | 153.43 | 601 | 731.5
0.85 | 0.040051 | 154.68 | 602 | 732.1
0.86 | 0.041355 | 156.11 | 603.3 | 732.3
0.87 | 0.042561 | 157.55 | 604.4 | 732.9
0.88 | 0.043744 | 158.92 | 605.5 | 733.3
0.89 | 0.044961 | 160.24 | 606.7 | 733.5
0.9 | 0.046159 | 161.71 | 607.4 | 733.9
0.91 | 0.04755 | 163.15 | 608.8 | 734.3
0.92 | 0.048953 | 164.59 | 609.9 | 734.9
0.93 | 0.050326 | 166.07 | 610.7 | 734.7
0.94 | 0.051548 | 167.41 | 611.9 | 735.1
0.95 | 0.053087 | 168.88 | 612.7 | 735.4
0.96 | 0.054446 | 170.32 | 613.8 | 735.5
0.97 | 0.056089 | 171.76 | 614.9 | 735.6
0.98 | 0.05733 | 173.32 | 615.8 | 736.1
0.99 | 0.05908 | 174.65 | 617 | 736.1
1 | 0.06026 | 176.13 | 617.9 | 736.7