## I-V Characteristic (mA-mm)
VDS (V) | VGS = -0.300 V | VGS = 0.100 V | VGS = 0.500 V | VGS = 0.900 V
0 | 5.262e-05 | -0.39247 | -0.6117 | -5.181
0.01 | 0.0009341 | 7.958 | 16.145 | 13.049
0.02 | 0.0015612 | 15.651 | 32.778 | 31.067
0.03 | 0.0020442 | 22.87 | 49.445 | 49.347
0.04 | 0.0024193 | 29.462 | 66 | 67.24
0.05 | 0.0027121 | 35.446 | 82.42 | 84.97
0.06 | 0.0029569 | 41.003 | 99.08 | 102.99
0.07 | 0.0031691 | 45.905 | 115.08 | 120.68
0.08 | 0.0033358 | 50.215 | 130.9 | 137.83
0.09 | 0.003506 | 54.115 | 146.85 | 155.2
0.1 | 0.0036565 | 57.44 | 162.35 | 172.89
0.11 | 0.0038026 | 60.56 | 177.91 | 189.7
0.12 | 0.0039598 | 63.23 | 193 | 206.47
0.13 | 0.0041005 | 65.66 | 207.81 | 223.36
0.14 | 0.0042521 | 67.79 | 222.22 | 239.59
0.15 | 0.004391 | 69.75 | 236.4 | 256.06
0.16 | 0.0045431 | 71.49 | 250.78 | 272
0.17 | 0.0047001 | 72.9 | 264.29 | 287.96
0.18 | 0.0048296 | 74.41 | 277.42 | 303.31
0.19 | 0.0049995 | 75.66 | 290.72 | 318.71
0.2 | 0.005169 | 76.92 | 303.46 | 334.22
0.21 | 0.0053315 | 78.2 | 315.57 | 348.92
0.22 | 0.005511 | 79.22 | 327.5 | 363.29
0.23 | 0.0056943 | 80.43 | 339.28 | 377.82
0.24 | 0.00576 | 81.62 | 350.32 | 392.2
0.25 | 0.005966 | 82.95 | 361.19 | 405.7
0.26 | 0.006182 | 84.22 | 371.64 | 419.2
0.27 | 0.006379 | 85.65 | 381.72 | 432.71
0.28 | 0.006627 | 87.05 | 391.15 | 445.56
0.29 | 0.006816 | 88.38 | 400.29 | 458.29
0.3 | 0.007077 | 89.74 | 409.45 | 470.5
0.31 | 0.007293 | 90.88 | 417.82 | 482.79
0.32 | 0.007526 | 92.2 | 425.93 | 494.33
0.33 | 0.007746 | 93.37 | 433.9 | 505.76
0.34 | 0.008012 | 94.55 | 441.39 | 517.16
0.35 | 0.008238 | 95.77 | 448.45 | 527.84
0.36 | 0.008498 | 96.87 | 455.2 | 538.32
0.37 | 0.008776 | 98.02 | 461.72 | 548.46
0.38 | 0.00904 | 99.15 | 468.02 | 558.4
0.39 | 0.009351 | 100.26 | 473.89 | 567.96
0.4 | 0.009608 | 101.33 | 479.48 | 576.6
0.41 | 0.009942 | 102.43 | 484.85 | 586
0.42 | 0.010249 | 103.58 | 490.14 | 594.2
0.43 | 0.010585 | 104.64 | 495.12 | 602.2
0.44 | 0.010899 | 105.77 | 499.78 | 610.4
0.45 | 0.011249 | 106.73 | 504.35 | 617.8
0.46 | 0.011673 | 107.93 | 508.89 | 625.3
0.47 | 0.012007 | 109.1 | 513.13 | 632.1
0.48 | 0.012468 | 110.11 | 517.26 | 638.5
0.49 | 0.012904 | 111.42 | 521.21 | 645.1
0.5 | 0.013396 | 112.33 | 525.17 | 650.9
0.51 | 0.013843 | 113.6 | 528.92 | 656.6
0.52 | 0.014341 | 114.78 | 532.55 | 662.1
0.53 | 0.014893 | 115.95 | 536.03 | 667.4
0.54 | 0.015427 | 117.14 | 539.52 | 672.5
0.55 | 0.016072 | 118.33 | 542.83 | 677
0.56 | 0.016655 | 119.59 | 546.04 | 681.6
0.57 | 0.017285 | 120.82 | 549.17 | 685.2
0.58 | 0.017848 | 122.12 | 552.14 | 689.4
0.59 | 0.018585 | 123.22 | 555.13 | 693
0.6 | 0.01934 | 124.59 | 558.04 | 696.4
0.61 | 0.020079 | 125.83 | 560.7 | 699.7
0.62 | 0.020724 | 127.16 | 563.46 | 702.8
0.63 | 0.021563 | 128.49 | 565.98 | 705.6
0.64 | 0.022353 | 129.6 | 568.46 | 708
0.65 | 0.023116 | 131 | 570.7 | 710.5
0.66 | 0.02391 | 132.32 | 572.9 | 712.5
0.67 | 0.024873 | 133.65 | 575 | 714.6
0.68 | 0.025727 | 134.98 | 577.3 | 716.5
0.69 | 0.026471 | 136.15 | 579.2 | 718.1
0.7 | 0.027542 | 137.53 | 581.4 | 719.6
0.71 | 0.028484 | 138.91 | 583 | 721.3
0.72 | 0.029466 | 140.23 | 585 | 722.1
0.73 | 0.030351 | 141.46 | 586.6 | 723.6
0.74 | 0.031449 | 142.74 | 588.3 | 724.5
0.75 | 0.032362 | 144.12 | 589.8 | 725.5
0.76 | 0.033363 | 145.47 | 591.4 | 726.5
0.77 | 0.034523 | 146.85 | 593 | 727.1
0.78 | 0.035684 | 147.97 | 594.3 | 728.3
0.79 | 0.036857 | 149.41 | 595.8 | 728.7
0.8 | 0.037808 | 150.81 | 597.4 | 729.2
0.81 | 0.039066 | 152.16 | 598.8 | 729.9
0.82 | 0.040379 | 153.67 | 599.8 | 730.3
0.83 | 0.041576 | 154.84 | 601.2 | 731.1
0.84 | 0.042784 | 156.37 | 602.4 | 731.5
0.85 | 0.044055 | 157.73 | 603.7 | 731.9
0.86 | 0.045425 | 159.2 | 604.9 | 732.3
0.87 | 0.046564 | 160.56 | 605.8 | 732.9
0.88 | 0.048037 | 161.96 | 607.1 | 733.3
0.89 | 0.049565 | 163.4 | 607.9 | 733.5
0.9 | 0.050982 | 164.83 | 609.2 | 733.9
0.91 | 0.052385 | 166.3 | 610.3 | 734.3
0.92 | 0.053789 | 167.64 | 611.5 | 734.5
0.93 | 0.055372 | 169.24 | 612.2 | 734.7
0.94 | 0.056794 | 170.62 | 613.5 | 735.1
0.95 | 0.05876 | 172.09 | 614.5 | 735.4
0.96 | 0.06024 | 173.69 | 615.4 | 735.5
0.97 | 0.06177 | 174.94 | 616.4 | 736.1
0.98 | 0.06305 | 176.56 | 617.2 | 735.9
0.99 | 0.06524 | 178.01 | 618.2 | 736.3
1 | 0.06631 | 179.5 | 619.5 | 736.7