## I-V Characteristic (mA-mm)
VDS (V) | VGS = -0.300 V | VGS = 0.100 V | VGS = 0.500 V | VGS = 0.900 V
0 | 8.128e-05 | -0.29647 | -0.7733 | -5.267
0.01 | 0.0008124 | 7.845 | 16.123 | 13.006
0.02 | 0.0013628 | 15.368 | 32.84 | 30.997
0.03 | 0.0017753 | 22.327 | 49.705 | 49.205
0.04 | 0.0020981 | 29.005 | 66.26 | 66.92
0.05 | 0.0023378 | 34.787 | 82.59 | 85.13
0.06 | 0.002552 | 40.047 | 98.72 | 102.93
0.07 | 0.0027237 | 44.882 | 115.21 | 120.46
0.08 | 0.0028821 | 49.135 | 130.96 | 137.79
0.09 | 0.003019 | 52.86 | 146.45 | 155.49
0.1 | 0.0031501 | 56.207 | 162.56 | 172.73
0.11 | 0.0032756 | 58.92 | 177.8 | 189.56
0.12 | 0.0033971 | 61.61 | 192.57 | 206.53
0.13 | 0.0035165 | 63.97 | 207.65 | 223.38
0.14 | 0.0036448 | 65.98 | 222.2 | 239.91
0.15 | 0.0037621 | 67.82 | 236.49 | 256.11
0.16 | 0.0039043 | 69.49 | 250.29 | 272.29
0.17 | 0.004033 | 70.97 | 264.17 | 288.06
0.18 | 0.0041681 | 72.33 | 277.29 | 303.3
0.19 | 0.0042936 | 73.65 | 290.43 | 319.31
0.2 | 0.0044422 | 74.72 | 303.11 | 334.46
0.21 | 0.0045887 | 75.98 | 315.55 | 349.01
0.22 | 0.0047303 | 77.06 | 327.15 | 363.73
0.23 | 0.0049093 | 78.19 | 338.81 | 378.31
0.24 | 0.0050468 | 79.45 | 350.3 | 392.49
0.25 | 0.0052049 | 80.53 | 360.84 | 406.09
0.26 | 0.0053745 | 81.86 | 371.05 | 419.69
0.27 | 0.0055478 | 83.19 | 381.16 | 433.25
0.28 | 0.005695 | 84.52 | 390.77 | 446.14
0.29 | 0.005885 | 85.84 | 399.89 | 458.77
0.3 | 0.006078 | 87.15 | 408.69 | 471.34
0.31 | 0.006262 | 88.38 | 417.4 | 483.37
0.32 | 0.006456 | 89.54 | 425.35 | 494.9
0.33 | 0.006672 | 90.86 | 433.17 | 506.86
0.34 | 0.006882 | 91.88 | 440.68 | 518
0.35 | 0.007109 | 93.08 | 447.86 | 528.67
0.36 | 0.007344 | 94.17 | 454.59 | 539.19
0.37 | 0.007547 | 95.27 | 460.94 | 549.33
0.38 | 0.007817 | 96.39 | 467.14 | 559.52
0.39 | 0.008044 | 97.27 | 473.12 | 568.83
0.4 | 0.008321 | 98.47 | 478.76 | 577.8
0.41 | 0.008556 | 99.57 | 483.99 | 587.2
0.42 | 0.008843 | 100.62 | 489.16 | 595.1
0.43 | 0.009123 | 101.78 | 494.18 | 603.7
0.44 | 0.009383 | 102.72 | 498.9 | 611.7
0.45 | 0.009721 | 103.9 | 503.34 | 619.1
0.46 | 0.010069 | 104.98 | 507.72 | 626.1
0.47 | 0.010421 | 106.09 | 512.01 | 632.9
0.48 | 0.01073 | 107.1 | 516.1 | 639.7
0.49 | 0.011148 | 108.13 | 519.96 | 646.1
0.5 | 0.011553 | 109.35 | 523.83 | 652.1
0.51 | 0.011966 | 110.46 | 527.59 | 657.8
0.52 | 0.012404 | 111.68 | 531.16 | 663.4
0.53 | 0.012869 | 112.65 | 534.64 | 668.3
0.54 | 0.013335 | 113.83 | 538.04 | 673.5
0.55 | 0.013801 | 115.09 | 541.36 | 678
0.56 | 0.014351 | 116.28 | 544.63 | 682.4
0.57 | 0.014886 | 117.51 | 547.56 | 686.8
0.58 | 0.015472 | 118.63 | 550.61 | 690.7
0.59 | 0.015995 | 119.89 | 553.53 | 694.1
0.6 | 0.016632 | 121.13 | 556.41 | 697.8
0.61 | 0.017182 | 122.34 | 559.12 | 700.8
0.62 | 0.017817 | 123.66 | 561.67 | 703.7
0.63 | 0.018453 | 124.84 | 564.22 | 706.5
0.64 | 0.019207 | 126.21 | 566.75 | 709.2
0.65 | 0.019845 | 127.5 | 569.16 | 711.4
0.66 | 0.020555 | 128.72 | 571.1 | 713.7
0.67 | 0.021341 | 129.85 | 573.4 | 715.6
0.68 | 0.022078 | 131.2 | 575.4 | 717.6
0.69 | 0.022841 | 132.56 | 577.6 | 718.9
0.7 | 0.023504 | 133.83 | 579.6 | 720.5
0.71 | 0.024392 | 135.18 | 581.4 | 722
0.72 | 0.025209 | 136.23 | 583 | 723.3
0.73 | 0.026008 | 137.71 | 584.8 | 724.3
0.74 | 0.02681 | 138.95 | 586.6 | 725.3
0.75 | 0.027757 | 140.21 | 588.2 | 726.5
0.76 | 0.028717 | 141.54 | 589.4 | 727.4
0.77 | 0.029591 | 142.77 | 591.2 | 728.1
0.78 | 0.030636 | 144.1 | 592.6 | 728.7
0.79 | 0.031549 | 145.42 | 594 | 729.7
0.8 | 0.032662 | 146.75 | 595.1 | 729.9
0.81 | 0.033518 | 148.05 | 596.8 | 730.5
0.82 | 0.034567 | 149.31 | 597.8 | 731.1
0.83 | 0.035673 | 150.77 | 599 | 731.5
0.84 | 0.036694 | 152.12 | 600.3 | 731.9
0.85 | 0.037767 | 153.49 | 601.2 | 732.4
0.86 | 0.038892 | 154.72 | 602.6 | 732.7
0.87 | 0.040102 | 156.23 | 603.6 | 733.1
0.88 | 0.041182 | 157.63 | 604.6 | 733.5
0.89 | 0.04238 | 158.95 | 605.8 | 733.9
0.9 | 0.04361 | 160.51 | 607.1 | 734.5
0.91 | 0.045014 | 161.7 | 608 | 734.9
0.92 | 0.046141 | 163.23 | 608.8 | 734.9
0.93 | 0.047443 | 164.61 | 609.8 | 735.1
0.94 | 0.048862 | 165.99 | 611 | 735.2
0.95 | 0.049949 | 167.46 | 612.1 | 735.5
0.96 | 0.051461 | 168.84 | 613 | 735.6
0.97 | 0.052854 | 170.28 | 614 | 735.9
0.98 | 0.054404 | 171.73 | 615 | 736.3
0.99 | 0.055704 | 173.13 | 616.1 | 736.7
1 | 0.05724 | 174.35 | 617 | 736.7