## I-V Characteristic (mA-mm)
VDS (V) | VGS = -0.300 V | VGS = 0.100 V | VGS = 0.500 V | VGS = 0.900 V
0 | 7.829e-05 | -0.37883 | -0.7303 | -5.219
0.01 | 0.0008208 | 7.778 | 16.166 | 13.09
0.02 | 0.0013719 | 15.33 | 32.857 | 31.165
0.03 | 0.0017825 | 22.415 | 49.848 | 49.478
0.04 | 0.0021079 | 28.951 | 66.59 | 67.24
0.05 | 0.0023519 | 34.724 | 82.94 | 85.3
0.06 | 0.0025633 | 40.03 | 98.99 | 103.34
0.07 | 0.0027435 | 44.871 | 115.53 | 120.97
0.08 | 0.0029015 | 49.038 | 131.48 | 138.24
0.09 | 0.0030332 | 52.764 | 146.84 | 155.85
0.1 | 0.003168 | 56.153 | 162.71 | 173.51
0.11 | 0.0033005 | 58.78 | 178.33 | 190.24
0.12 | 0.0034145 | 61.45 | 193.22 | 207.03
0.13 | 0.0035504 | 63.87 | 208.03 | 224.12
0.14 | 0.0036692 | 65.81 | 222.82 | 240.29
0.15 | 0.0037877 | 67.7 | 237.25 | 256.8
0.16 | 0.0039294 | 69.3 | 250.89 | 272.87
0.17 | 0.0040599 | 70.83 | 264.68 | 288.92
0.18 | 0.0041946 | 72.13 | 278.14 | 304.19
0.19 | 0.0043336 | 73.41 | 291.15 | 319.88
0.2 | 0.0044713 | 74.67 | 303.66 | 335.31
0.21 | 0.0046136 | 75.71 | 316.28 | 350.06
0.22 | 0.0047518 | 76.76 | 328.06 | 364.48
0.23 | 0.0049308 | 77.92 | 339.4 | 379.2
0.24 | 0.005082 | 79.16 | 350.93 | 393.56
0.25 | 0.0052477 | 80.27 | 361.57 | 406.99
0.26 | 0.0053979 | 81.64 | 371.67 | 420.6
0.27 | 0.0055725 | 82.94 | 381.73 | 434.23
0.28 | 0.00571 | 84.28 | 391.53 | 446.81
0.29 | 0.005887 | 85.62 | 400.6 | 459.72
0.3 | 0.006095 | 86.77 | 409.31 | 472.2
0.31 | 0.006284 | 88.09 | 418.04 | 484.34
0.32 | 0.006515 | 89.33 | 426.05 | 495.9
0.33 | 0.006688 | 90.46 | 433.78 | 507.47
0.34 | 0.006896 | 91.62 | 441.11 | 518.88
0.35 | 0.007123 | 92.72 | 448.42 | 529.57
0.36 | 0.007339 | 93.87 | 455.14 | 539.92
0.37 | 0.007585 | 94.92 | 461.42 | 550.1
0.38 | 0.007834 | 96.07 | 467.59 | 560.24
0.39 | 0.008075 | 97.03 | 473.59 | 569.72
0.4 | 0.008294 | 98.18 | 479.2 | 578.2
0.41 | 0.008582 | 99.21 | 484.45 | 587.6
0.42 | 0.008851 | 100.26 | 489.52 | 596
0.43 | 0.009161 | 101.4 | 494.49 | 604.2
0.44 | 0.009459 | 102.3 | 499.32 | 611.9
0.45 | 0.009743 | 103.45 | 503.75 | 619.6
0.46 | 0.010064 | 104.55 | 508.02 | 626.8
0.47 | 0.010402 | 105.62 | 512.33 | 633.7
0.48 | 0.010772 | 106.79 | 516.45 | 640.1
0.49 | 0.011166 | 107.75 | 520.28 | 646.2
0.5 | 0.01159 | 108.91 | 524.14 | 652.5
0.51 | 0.011951 | 110.05 | 527.87 | 658.3
0.52 | 0.012424 | 111.24 | 531.51 | 663.8
0.53 | 0.012882 | 112.3 | 534.96 | 669
0.54 | 0.013341 | 113.45 | 538.28 | 674.1
0.55 | 0.013835 | 114.65 | 541.57 | 678.6
0.56 | 0.014336 | 115.83 | 544.89 | 682.8
0.57 | 0.014898 | 117.03 | 547.82 | 687
0.58 | 0.015407 | 118.15 | 550.88 | 690.8
0.59 | 0.016007 | 119.4 | 553.72 | 694.8
0.6 | 0.01657 | 120.68 | 556.59 | 697.8
0.61 | 0.017242 | 121.88 | 559.37 | 701.1
0.62 | 0.017801 | 123.22 | 561.91 | 704
0.63 | 0.018456 | 124.31 | 564.37 | 706.8
0.64 | 0.019164 | 125.69 | 566.92 | 709.6
0.65 | 0.019803 | 126.9 | 569.28 | 711.6
0.66 | 0.020584 | 128.17 | 571.4 | 713.7
0.67 | 0.02124 | 129.45 | 573.5 | 715.8
0.68 | 0.022053 | 130.71 | 575.4 | 717.6
0.69 | 0.022739 | 131.96 | 577.6 | 719.2
0.7 | 0.023529 | 133.28 | 579.1 | 720.5
0.71 | 0.024333 | 134.52 | 581.4 | 722
0.72 | 0.02521 | 135.77 | 583 | 723.2
0.73 | 0.026087 | 137.07 | 584.8 | 724.3
0.74 | 0.026906 | 138.44 | 586.6 | 725.5
0.75 | 0.027788 | 139.75 | 588.2 | 726.3
0.76 | 0.028674 | 141.06 | 589.4 | 727.4
0.77 | 0.029546 | 142.16 | 591 | 728.2
0.78 | 0.030549 | 143.55 | 592.6 | 728.7
0.79 | 0.031566 | 144.9 | 593.8 | 729.2
0.8 | 0.032428 | 146.2 | 595.1 | 729.9
0.81 | 0.033588 | 147.65 | 596.8 | 730.9
0.82 | 0.034521 | 148.78 | 597.8 | 731.3
0.83 | 0.035663 | 150.22 | 599.2 | 731.5
0.84 | 0.036634 | 151.5 | 600.3 | 731.9
0.85 | 0.037788 | 152.92 | 601.6 | 732.5
0.86 | 0.038924 | 154.27 | 602.6 | 733.1
0.87 | 0.039906 | 155.6 | 603.8 | 733.3
0.88 | 0.041199 | 157.05 | 604.8 | 733.5
0.89 | 0.042402 | 158.41 | 605.8 | 733.9
0.9 | 0.043747 | 159.83 | 607.1 | 734.5
0.91 | 0.044766 | 161.13 | 607.9 | 734.9
0.92 | 0.046116 | 162.62 | 609 | 734.9
0.93 | 0.04733 | 164.05 | 610.3 | 735.1
0.94 | 0.048634 | 165.5 | 611 | 735.4
0.95 | 0.04995 | 167.01 | 612.2 | 735.5
0.96 | 0.051381 | 168.33 | 613 | 735.9
0.97 | 0.052748 | 169.76 | 614 | 736.3
0.98 | 0.053962 | 171.26 | 615 | 736.3
0.99 | 0.055597 | 172.73 | 616.3 | 736.7
1 | 0.056953 | 174.05 | 617.1 | 736.7