## I-V Characteristic (mA-mm)
VDS (V) | VGS = -0.300 V | VGS = 0.100 V | VGS = 0.500 V | VGS = 0.900 V
0 | 9.013e-05 | -0.33456 | -0.7896 | -5.226
0.01 | 0.000783 | 7.766 | 16.009 | 12.929
0.02 | 0.0012956 | 15.29 | 33.115 | 31.308
0.03 | 0.0016841 | 22.354 | 49.643 | 49.236
0.04 | 0.001982 | 28.762 | 66.5 | 67.7
0.05 | 0.0022191 | 34.538 | 82.69 | 85.25
0.06 | 0.0024112 | 39.802 | 99.18 | 103.12
0.07 | 0.0025707 | 44.571 | 115.36 | 121.1
0.08 | 0.0027227 | 48.759 | 131.04 | 138.33
0.09 | 0.0028532 | 52.475 | 147.27 | 155.88
0.1 | 0.002971 | 55.762 | 162.66 | 173.28
0.11 | 0.0030911 | 58.44 | 178.02 | 190.36
0.12 | 0.003211 | 61.03 | 193.13 | 207.21
0.13 | 0.0033284 | 63.36 | 208.15 | 224.18
0.14 | 0.0034385 | 65.4 | 222.58 | 240.67
0.15 | 0.0035583 | 67.16 | 236.92 | 257.04
0.16 | 0.0036768 | 68.82 | 250.96 | 272.99
0.17 | 0.0037846 | 70.29 | 264.53 | 288.94
0.18 | 0.0039222 | 71.61 | 277.9 | 304.83
0.19 | 0.0040435 | 72.81 | 291.04 | 320.1
0.2 | 0.0041931 | 74.05 | 303.69 | 335.25
0.21 | 0.0043263 | 75.14 | 315.81 | 350.42
0.22 | 0.0044637 | 76.16 | 327.56 | 364.8
0.23 | 0.0046117 | 77.3 | 339.52 | 379.45
0.24 | 0.0047537 | 78.43 | 350.5 | 393.56
0.25 | 0.0049181 | 79.65 | 361.11 | 407.43
0.26 | 0.0050729 | 80.93 | 371.54 | 420.92
0.27 | 0.0052344 | 82.24 | 381.57 | 434.39
0.28 | 0.0053948 | 83.59 | 391.05 | 447.51
0.29 | 0.0055709 | 84.83 | 400.17 | 460.1
0.3 | 0.005703 | 86.17 | 409.07 | 472.38
0.31 | 0.005907 | 87.37 | 417.5 | 484.8
0.32 | 0.006087 | 88.5 | 425.55 | 496.65
0.33 | 0.0063 | 89.69 | 433.42 | 508.11
0.34 | 0.006488 | 90.86 | 440.88 | 519.15
0.35 | 0.006674 | 91.94 | 447.81 | 530.15
0.36 | 0.006911 | 93.07 | 454.57 | 540.63
0.37 | 0.007126 | 94.12 | 461 | 550.89
0.38 | 0.007346 | 95.17 | 467.23 | 560.63
0.39 | 0.007539 | 96.27 | 473.01 | 570.3
0.4 | 0.007812 | 97.31 | 478.58 | 579.4
0.41 | 0.008063 | 98.32 | 483.95 | 588.2
0.42 | 0.008322 | 99.55 | 489.11 | 596.8
0.43 | 0.008567 | 100.39 | 493.95 | 604.7
0.44 | 0.008857 | 101.49 | 498.67 | 613.1
0.45 | 0.009161 | 102.63 | 503.17 | 620.3
0.46 | 0.009439 | 103.66 | 507.62 | 627.5
0.47 | 0.009767 | 104.87 | 511.83 | 634.1
0.48 | 0.010106 | 105.82 | 515.88 | 641.2
0.49 | 0.010462 | 106.93 | 519.8 | 647.5
0.5 | 0.0108 | 108.05 | 523.71 | 653.3
0.51 | 0.011207 | 109.15 | 527.32 | 659
0.52 | 0.01162 | 110.17 | 530.94 | 664.7
0.53 | 0.012041 | 111.39 | 534.43 | 669.9
0.54 | 0.012478 | 112.58 | 537.88 | 674.8
0.55 | 0.012939 | 113.72 | 541.18 | 679.2
0.56 | 0.013446 | 115 | 544.29 | 683.8
0.57 | 0.013887 | 115.95 | 547.37 | 688
0.58 | 0.014454 | 117.24 | 550.39 | 692
0.59 | 0.014966 | 118.49 | 553.3 | 695.8
0.6 | 0.015515 | 119.69 | 556.11 | 698.8
0.61 | 0.016088 | 121.04 | 558.76 | 702
0.62 | 0.016665 | 122.09 | 561.43 | 705
0.63 | 0.017266 | 123.5 | 563.99 | 707.8
0.64 | 0.017901 | 124.73 | 566.46 | 710.4
0.65 | 0.018537 | 125.99 | 568.72 | 712.7
0.66 | 0.019236 | 127.13 | 570.7 | 714.8
0.67 | 0.019948 | 128.45 | 573.2 | 716.5
0.68 | 0.020569 | 129.73 | 575 | 718.6
0.69 | 0.021297 | 131.04 | 577 | 720.2
0.7 | 0.022078 | 132.23 | 579 | 721.7
0.71 | 0.022879 | 133.44 | 580.8 | 722.9
0.72 | 0.023497 | 134.72 | 582.8 | 724.3
0.73 | 0.024341 | 136.06 | 584.2 | 725.3
0.74 | 0.025113 | 137.27 | 586.2 | 726.5
0.75 | 0.025953 | 138.71 | 588 | 727.4
0.76 | 0.026814 | 139.84 | 589.4 | 728.1
0.77 | 0.027672 | 141.14 | 590.6 | 729
0.78 | 0.028549 | 142.44 | 592 | 729.5
0.79 | 0.029357 | 143.75 | 593.6 | 730.3
0.8 | 0.030399 | 145.06 | 594.7 | 731.3
0.81 | 0.031291 | 146.29 | 596.2 | 731.5
0.82 | 0.032297 | 147.71 | 597.4 | 731.9
0.83 | 0.033268 | 148.95 | 598.3 | 732.7
0.84 | 0.034318 | 150.41 | 599.8 | 732.9
0.85 | 0.035302 | 151.64 | 601 | 733.3
0.86 | 0.036413 | 153.04 | 602.2 | 733.8
0.87 | 0.037392 | 154.45 | 603.5 | 734.1
0.88 | 0.038359 | 155.8 | 604.2 | 734.5
0.89 | 0.039619 | 157.29 | 605.4 | 734.9
0.9 | 0.04066 | 158.54 | 606.7 | 735.1
0.91 | 0.042026 | 160.02 | 607.5 | 735.4
0.92 | 0.043144 | 161.39 | 608.6 | 735.5
0.93 | 0.044296 | 162.83 | 609.5 | 735.6
0.94 | 0.045568 | 164.25 | 610.6 | 735.9
0.95 | 0.046759 | 165.65 | 611.7 | 736.3
0.96 | 0.048093 | 167.02 | 612.7 | 736.7
0.97 | 0.049224 | 168.52 | 613.5 | 736.7
0.98 | 0.050853 | 169.92 | 614.7 | 737.3
0.99 | 0.052052 | 171.24 | 615.4 | 737.1
1 | 0.053581 | 172.72 | 616.6 | 737.7