## I-V Characteristic (mA-mm)
VDS (V) | VGS = -0.300 V | VGS = 0.100 V | VGS = 0.500 V | VGS = 0.900 V
0 | 7.632e-05 | -0.33908 | -0.7536 | -5.136
0.01 | 0.0008208 | 7.766 | 16.067 | 12.862
0.02 | 0.0013546 | 15.339 | 32.971 | 31.42
0.03 | 0.00176 | 22.451 | 49.532 | 49.222
0.04 | 0.0020829 | 28.859 | 66.3 | 67.7
0.05 | 0.0023307 | 34.631 | 82.84 | 85.49
0.06 | 0.0025308 | 39.947 | 99.11 | 102.86
0.07 | 0.0027086 | 44.727 | 115.14 | 120.78
0.08 | 0.0028534 | 48.897 | 131.06 | 138.43
0.09 | 0.0029938 | 52.655 | 147.21 | 155.89
0.1 | 0.0031244 | 56.023 | 162.54 | 172.76
0.11 | 0.0032536 | 58.73 | 177.84 | 190.16
0.12 | 0.0033826 | 61.37 | 193.2 | 207.17
0.13 | 0.0035068 | 63.62 | 208.09 | 223.7
0.14 | 0.0036397 | 65.67 | 222.34 | 240.25
0.15 | 0.0037607 | 67.54 | 236.8 | 256.87
0.16 | 0.0038894 | 69.16 | 250.91 | 272.62
0.17 | 0.0040191 | 70.65 | 264.21 | 288.44
0.18 | 0.0041497 | 72.05 | 277.7 | 304.39
0.19 | 0.0042945 | 73.29 | 291.01 | 319.9
0.2 | 0.0044293 | 74.41 | 303.5 | 334.75
0.21 | 0.0045755 | 75.56 | 315.61 | 349.73
0.22 | 0.0047285 | 76.7 | 327.49 | 364.39
0.23 | 0.0048907 | 77.8 | 339.39 | 378.93
0.24 | 0.005053 | 78.87 | 350.14 | 392.8
0.25 | 0.0051983 | 80.15 | 360.91 | 406.77
0.26 | 0.0053661 | 81.49 | 371.46 | 420.44
0.27 | 0.0055363 | 82.82 | 381.36 | 433.53
0.28 | 0.0056961 | 84.18 | 390.78 | 446.63
0.29 | 0.005786 | 85.43 | 400.13 | 459.52
0.3 | 0.005997 | 86.79 | 408.92 | 471.64
0.31 | 0.006203 | 88.01 | 417.29 | 483.75
0.32 | 0.006396 | 89.21 | 425.36 | 495.84
0.33 | 0.006625 | 90.4 | 433.31 | 507.25
0.34 | 0.006845 | 91.56 | 440.66 | 518.16
0.35 | 0.007072 | 92.68 | 447.57 | 528.98
0.36 | 0.007276 | 93.78 | 454.3 | 539.64
0.37 | 0.007511 | 94.89 | 460.82 | 550
0.38 | 0.007769 | 95.94 | 466.98 | 559.55
0.39 | 0.008024 | 97.09 | 472.76 | 568.97
0.4 | 0.008281 | 98.16 | 478.35 | 578.1
0.41 | 0.008565 | 99.16 | 483.69 | 587
0.42 | 0.008838 | 100.34 | 488.86 | 595.6
0.43 | 0.0091 | 101.18 | 493.74 | 603.6
0.44 | 0.009419 | 102.38 | 498.43 | 611.7
0.45 | 0.009708 | 103.5 | 502.91 | 619.3
0.46 | 0.010075 | 104.55 | 507.34 | 626.1
0.47 | 0.010373 | 105.65 | 511.58 | 632.9
0.48 | 0.010743 | 106.7 | 515.57 | 639.7
0.49 | 0.011104 | 107.82 | 519.53 | 646.1
0.5 | 0.011518 | 108.94 | 523.41 | 651.9
0.51 | 0.011965 | 110.09 | 527.06 | 657.8
0.52 | 0.01237 | 111.16 | 530.74 | 663.1
0.53 | 0.012811 | 112.32 | 534.16 | 668.3
0.54 | 0.013274 | 113.53 | 537.54 | 673.3
0.55 | 0.013804 | 114.69 | 540.95 | 677.6
0.56 | 0.014327 | 115.93 | 544.06 | 682.2
0.57 | 0.014877 | 116.99 | 547.14 | 686.4
0.58 | 0.015396 | 118.27 | 550.11 | 690.4
0.59 | 0.015982 | 119.51 | 553.09 | 693.9
0.6 | 0.016565 | 120.75 | 555.87 | 697.2
0.61 | 0.017135 | 122.06 | 558.57 | 700.6
0.62 | 0.017801 | 123.21 | 561.15 | 703.6
0.63 | 0.018559 | 124.55 | 563.74 | 706.1
0.64 | 0.019233 | 125.73 | 566.28 | 708.9
0.65 | 0.019839 | 127.11 | 568.46 | 711.2
0.66 | 0.02057 | 128.29 | 570.7 | 713.2
0.67 | 0.021264 | 129.53 | 572.7 | 715.2
0.68 | 0.022002 | 130.92 | 575 | 717.1
0.69 | 0.022781 | 132.1 | 576.6 | 718.5
0.7 | 0.02361 | 133.45 | 578.6 | 720.1
0.71 | 0.024365 | 134.62 | 580.6 | 721.7
0.72 | 0.025173 | 136.03 | 582.4 | 722.6
0.73 | 0.026075 | 137.27 | 584.4 | 724
0.74 | 0.026922 | 138.56 | 586 | 724.7
0.75 | 0.027788 | 139.95 | 587.6 | 725.9
0.76 | 0.028745 | 141.14 | 589 | 726.6
0.77 | 0.02964 | 142.5 | 590.6 | 727.2
0.78 | 0.030584 | 143.83 | 592 | 728.3
0.79 | 0.031497 | 145.1 | 593.6 | 728.7
0.8 | 0.032535 | 146.47 | 594.6 | 729.2
0.81 | 0.033566 | 147.73 | 595.8 | 730.1
0.82 | 0.034742 | 149.09 | 597.4 | 730.3
0.83 | 0.035679 | 150.49 | 598.8 | 730.9
0.84 | 0.036832 | 151.8 | 599.8 | 731.5
0.85 | 0.037977 | 153.14 | 601 | 731.9
0.86 | 0.039126 | 154.52 | 602 | 732.3
0.87 | 0.040223 | 156.01 | 603.3 | 732.4
0.88 | 0.041444 | 157.31 | 604.2 | 733.1
0.89 | 0.042553 | 158.76 | 605.4 | 733.5
0.9 | 0.04377 | 160.07 | 606.7 | 733.7
0.91 | 0.045108 | 161.5 | 607.4 | 734.1
0.92 | 0.046544 | 162.9 | 608.6 | 734.3
0.93 | 0.047788 | 164.37 | 609.6 | 734.5
0.94 | 0.048914 | 165.89 | 610.6 | 734.7
0.95 | 0.05041 | 167.18 | 611.5 | 735.1
0.96 | 0.051756 | 168.78 | 612.7 | 735.3
0.97 | 0.053019 | 170.18 | 613.5 | 735.5
0.98 | 0.054501 | 171.68 | 614.3 | 735.5
0.99 | 0.055856 | 172.96 | 615.4 | 736.1
1 | 0.05738 | 174.39 | 616.6 | 736.3