## I-V Characteristic (mA-mm)
VDS (V) | VGS = -0.300 V | VGS = 0.100 V | VGS = 0.500 V | VGS = 0.900 V
0 | 8.362e-05 | -0.33927 | -0.7341 | -5.435
0.01 | 0.0008057 | 7.774 | 16.178 | 13.221
0.02 | 0.0013358 | 15.39 | 33.04 | 31.159
0.03 | 0.001735 | 22.566 | 49.679 | 49.301
0.04 | 0.0020433 | 28.964 | 66.7 | 67.45
0.05 | 0.0022863 | 34.816 | 82.94 | 85.34
0.06 | 0.0024876 | 40.192 | 99.07 | 103.55
0.07 | 0.0026568 | 44.954 | 115.51 | 121.02
0.08 | 0.0028046 | 49.169 | 131.73 | 138.65
0.09 | 0.0029428 | 52.931 | 147.25 | 156.31
0.1 | 0.0030569 | 56.279 | 162.77 | 173.43
0.11 | 0.0031913 | 59.08 | 178.55 | 190.52
0.12 | 0.0033141 | 61.63 | 193.66 | 207.71
0.13 | 0.0034278 | 63.95 | 208.48 | 224.6
0.14 | 0.0035442 | 66.06 | 222.98 | 240.84
0.15 | 0.0036676 | 67.82 | 237.53 | 257.22
0.16 | 0.003791 | 69.43 | 251.27 | 273.55
0.17 | 0.003907 | 70.91 | 264.77 | 289.67
0.18 | 0.0040463 | 72.32 | 278.52 | 304.91
0.19 | 0.0041813 | 73.54 | 291.55 | 320.62
0.2 | 0.0043053 | 74.62 | 303.97 | 335.96
0.21 | 0.0044479 | 75.82 | 316.35 | 350.47
0.22 | 0.0046065 | 76.96 | 328.35 | 365.38
0.23 | 0.0047613 | 78 | 339.83 | 380.01
0.24 | 0.0049036 | 79.08 | 350.9 | 394.06
0.25 | 0.0050709 | 80.36 | 361.85 | 407.7
0.26 | 0.0052453 | 81.64 | 372.14 | 421.66
0.27 | 0.005382 | 82.94 | 382.07 | 434.97
0.28 | 0.0055671 | 84.36 | 391.62 | 447.77
0.29 | 0.00569 | 85.51 | 400.96 | 460.43
0.3 | 0.005887 | 86.87 | 409.55 | 473.1
0.31 | 0.006078 | 88.12 | 418 | 485.23
0.32 | 0.006268 | 89.25 | 426.28 | 496.79
0.33 | 0.006467 | 90.41 | 434.11 | 508.5
0.34 | 0.006673 | 91.6 | 441.33 | 519.76
0.35 | 0.006853 | 92.66 | 448.34 | 530.3
0.36 | 0.00711 | 93.8 | 455.28 | 541.03
0.37 | 0.007331 | 94.89 | 461.73 | 551.15
0.38 | 0.007584 | 95.89 | 467.71 | 561.13
0.39 | 0.007798 | 97.03 | 473.5 | 570.3
0.4 | 0.008037 | 98.13 | 479.27 | 579.8
0.41 | 0.008294 | 99.16 | 484.64 | 588.5
0.42 | 0.008542 | 100.34 | 489.7 | 597.2
0.43 | 0.008819 | 101.22 | 494.57 | 605.3
0.44 | 0.009146 | 102.36 | 499.38 | 613.1
0.45 | 0.009438 | 103.4 | 503.95 | 620.4
0.46 | 0.009716 | 104.52 | 508.18 | 627.7
0.47 | 0.010086 | 105.5 | 512.4 | 634.8
0.48 | 0.010433 | 106.63 | 516.56 | 641.2
0.49 | 0.01083 | 107.7 | 520.55 | 647.6
0.5 | 0.011176 | 108.86 | 524.38 | 653.5
0.51 | 0.011579 | 109.98 | 527.98 | 659.4
0.52 | 0.011995 | 110.98 | 531.6 | 664.8
0.53 | 0.012397 | 112.13 | 535.19 | 669.7
0.54 | 0.012868 | 113.4 | 538.58 | 674.7
0.55 | 0.013364 | 114.52 | 541.75 | 679.5
0.56 | 0.013856 | 115.77 | 544.99 | 683.8
0.57 | 0.014362 | 116.85 | 548.11 | 687.7
0.58 | 0.014915 | 118.09 | 551.15 | 691.6
0.59 | 0.015466 | 119.28 | 554.01 | 695.5
0.6 | 0.016049 | 120.54 | 556.76 | 698.8
0.61 | 0.016604 | 121.82 | 559.51 | 702.1
0.62 | 0.017191 | 122.98 | 562.16 | 704.8
0.63 | 0.01785 | 124.27 | 564.7 | 707.7
0.64 | 0.01842 | 125.5 | 567.17 | 710.2
0.65 | 0.019163 | 126.85 | 569.45 | 712.5
0.66 | 0.01984 | 127.97 | 571.6 | 714.6
0.67 | 0.020552 | 129.26 | 573.7 | 716.6
0.68 | 0.021166 | 130.58 | 575.8 | 718.5
0.69 | 0.021951 | 131.84 | 578 | 720.1
0.7 | 0.022679 | 133.17 | 579.8 | 721.7
0.71 | 0.02344 | 134.21 | 581.7 | 722.6
0.72 | 0.024244 | 135.64 | 583.4 | 724.1
0.73 | 0.025128 | 136.92 | 585 | 725.3
0.74 | 0.02589 | 138.2 | 586.6 | 726.3
0.75 | 0.026703 | 139.62 | 588.5 | 727.3
0.76 | 0.027687 | 140.74 | 589.8 | 728.1
0.77 | 0.02862 | 142.12 | 591.4 | 728.9
0.78 | 0.029588 | 143.38 | 593 | 729.7
0.79 | 0.03046 | 144.71 | 594.2 | 730.1
0.8 | 0.031365 | 145.99 | 595.8 | 730.9
0.81 | 0.0324 | 147.29 | 596.8 | 731.3
0.82 | 0.033249 | 148.67 | 598.1 | 731.9
0.83 | 0.034323 | 149.99 | 599.4 | 732.3
0.84 | 0.035389 | 151.31 | 600.7 | 732.7
0.85 | 0.036329 | 152.6 | 601.9 | 733.3
0.86 | 0.037426 | 154.04 | 602.8 | 733.5
0.87 | 0.038498 | 155.49 | 603.9 | 734.1
0.88 | 0.039639 | 156.81 | 605.2 | 734.5
0.89 | 0.040985 | 158.27 | 606.3 | 734.9
0.9 | 0.042005 | 159.39 | 607.1 | 734.9
0.91 | 0.043279 | 161.04 | 608.3 | 735.1
0.92 | 0.044409 | 162.42 | 609.5 | 735.5
0.93 | 0.045512 | 163.83 | 610.3 | 735.7
0.94 | 0.046827 | 165.29 | 611.4 | 735.9
0.95 | 0.048259 | 166.62 | 612.2 | 736.3
0.96 | 0.049647 | 168.03 | 613.4 | 736.5
0.97 | 0.0508 | 169.54 | 614.6 | 736.7
0.98 | 0.052253 | 170.99 | 615.4 | 736.7
0.99 | 0.053539 | 172.32 | 616.4 | 737.3
1 | 0.055033 | 173.77 | 617.1 | 737.3