## I-V Characteristic (mA-mm)
VDS (V) | VGS = -0.300 V | VGS = 0.100 V | VGS = 0.500 V | VGS = 0.900 V
0 | 7.835e-05 | -0.36157 | -0.7367 | -5.425
0.01 | 0.000748 | 7.786 | 16.238 | 13.117
0.02 | 0.0012424 | 15.209 | 32.851 | 31.078
0.03 | 0.001618 | 22.211 | 49.524 | 49.08
0.04 | 0.0019079 | 28.635 | 66.14 | 67.06
0.05 | 0.0021334 | 34.44 | 82.74 | 84.97
0.06 | 0.0023223 | 39.626 | 98.87 | 102.9
0.07 | 0.0024688 | 44.405 | 114.94 | 120.52
0.08 | 0.0026166 | 48.586 | 131.06 | 138.21
0.09 | 0.0027437 | 52.255 | 146.87 | 155.62
0.1 | 0.0028663 | 55.49 | 162.19 | 172.67
0.11 | 0.0029727 | 58.21 | 177.65 | 189.76
0.12 | 0.0030811 | 60.73 | 192.85 | 206.53
0.13 | 0.0031908 | 63.05 | 207.77 | 223.7
0.14 | 0.0032985 | 64.98 | 221.99 | 239.81
0.15 | 0.0034122 | 66.82 | 236.36 | 256.23
0.16 | 0.0035257 | 68.39 | 250.53 | 272.51
0.17 | 0.0036415 | 69.87 | 263.81 | 288.3
0.18 | 0.0037598 | 71.21 | 277.3 | 303.77
0.19 | 0.0038835 | 72.29 | 290.46 | 319.42
0.2 | 0.0040172 | 73.55 | 303.02 | 334.67
0.21 | 0.0041399 | 74.63 | 315.11 | 349.29
0.22 | 0.0042781 | 75.64 | 327.08 | 364.22
0.23 | 0.0044153 | 76.74 | 338.8 | 378.82
0.24 | 0.0045332 | 77.85 | 349.76 | 392.78
0.25 | 0.0046908 | 79.01 | 360.48 | 406.5
0.26 | 0.0048373 | 80.18 | 370.93 | 420
0.27 | 0.0049854 | 81.54 | 380.92 | 433.8
0.28 | 0.005138 | 82.81 | 390.3 | 446.41
0.29 | 0.0052919 | 84.06 | 399.51 | 459.16
0.3 | 0.0054712 | 85.27 | 408.37 | 471.79
0.31 | 0.005635 | 86.58 | 416.71 | 483.83
0.32 | 0.005714 | 87.77 | 424.85 | 495.5
0.33 | 0.005923 | 88.82 | 432.72 | 507.13
0.34 | 0.006109 | 89.99 | 440.07 | 518.41
0.35 | 0.006305 | 91.15 | 447.01 | 529.14
0.36 | 0.006523 | 92.16 | 453.84 | 539.8
0.37 | 0.006738 | 93.36 | 460.31 | 549.92
0.38 | 0.00695 | 94.27 | 466.45 | 559.91
0.39 | 0.007177 | 95.4 | 472.2 | 569.35
0.4 | 0.007403 | 96.47 | 477.82 | 578.2
0.41 | 0.007654 | 97.48 | 483.12 | 587.6
0.42 | 0.007884 | 98.51 | 488.34 | 595.8
0.43 | 0.008152 | 99.57 | 493.16 | 603.9
0.44 | 0.008435 | 100.56 | 497.88 | 611.9
0.45 | 0.00871 | 101.67 | 502.47 | 619.4
0.46 | 0.008984 | 102.79 | 506.82 | 626.8
0.47 | 0.009315 | 103.76 | 510.94 | 633.5
0.48 | 0.009601 | 104.83 | 515.05 | 640.1
0.49 | 0.009924 | 105.99 | 519.04 | 646.7
0.5 | 0.010318 | 107.05 | 522.86 | 652.5
0.51 | 0.010695 | 108.28 | 526.5 | 658.2
0.52 | 0.011105 | 109.22 | 530.12 | 663.8
0.53 | 0.011462 | 110.4 | 533.59 | 668.9
0.54 | 0.011901 | 111.57 | 537.04 | 674
0.55 | 0.012353 | 112.74 | 540.26 | 678.6
0.56 | 0.012824 | 113.98 | 543.39 | 682.8
0.57 | 0.01327 | 115.01 | 546.49 | 687
0.58 | 0.013792 | 116.23 | 549.52 | 691
0.59 | 0.014337 | 117.43 | 552.43 | 694.8
0.6 | 0.014844 | 118.68 | 555.12 | 698
0.61 | 0.015413 | 119.83 | 557.86 | 701
0.62 | 0.015998 | 121.06 | 560.49 | 704.1
0.63 | 0.016599 | 122.32 | 563.06 | 706.8
0.64 | 0.017089 | 123.62 | 565.51 | 709.3
0.65 | 0.017789 | 124.89 | 567.77 | 712
0.66 | 0.018437 | 126.01 | 569.9 | 713.8
0.67 | 0.019088 | 127.29 | 571.9 | 715.8
0.68 | 0.019707 | 128.58 | 574.1 | 717.6
0.69 | 0.020488 | 129.86 | 576.2 | 719.2
0.7 | 0.021103 | 131.22 | 578.2 | 720.8
0.71 | 0.021822 | 132.32 | 579.8 | 722
0.72 | 0.022676 | 133.62 | 581.8 | 723.5
0.73 | 0.023389 | 134.93 | 583.4 | 724.5
0.74 | 0.024198 | 136.18 | 585 | 725.5
0.75 | 0.024918 | 137.42 | 586.6 | 726.5
0.76 | 0.025668 | 138.6 | 588.2 | 727.1
0.77 | 0.026536 | 139.96 | 589.7 | 728.1
0.78 | 0.027417 | 141.18 | 591 | 728.7
0.79 | 0.02819 | 142.56 | 592.4 | 729.2
0.8 | 0.02925 | 143.7 | 593.8 | 729.9
0.81 | 0.030128 | 145.08 | 595 | 730.4
0.82 | 0.030997 | 146.45 | 596.2 | 730.9
0.83 | 0.032039 | 147.73 | 597.8 | 731.4
0.84 | 0.033046 | 149.23 | 599 | 731.9
0.85 | 0.034036 | 150.42 | 599.9 | 732.3
0.86 | 0.034978 | 151.84 | 601 | 732.4
0.87 | 0.036118 | 153.2 | 602.2 | 733.1
0.88 | 0.037099 | 154.58 | 603.5 | 733.3
0.89 | 0.038083 | 155.9 | 604.2 | 733.8
0.9 | 0.039306 | 157.29 | 605.4 | 734.1
0.91 | 0.04044 | 158.71 | 606.3 | 734.5
0.92 | 0.041568 | 160.07 | 607.5 | 734.5
0.93 | 0.042729 | 161.46 | 608.5 | 734.9
0.94 | 0.044046 | 162.74 | 609.5 | 735.1
0.95 | 0.045146 | 164.28 | 610.4 | 735.1
0.96 | 0.046536 | 165.66 | 611.4 | 735.5
0.97 | 0.047658 | 167.06 | 612.4 | 735.5
0.98 | 0.049054 | 168.56 | 613.4 | 736.1
0.99 | 0.05041 | 169.76 | 614.3 | 736.2
1 | 0.051558 | 171.24 | 615.3 | 736.3