## I-V Characteristic (mA-mm)
VDS (V) | VGS = -0.300 V | VGS = 0.100 V | VGS = 0.500 V | VGS = 0.900 V
0 | 8.652e-05 | -0.3861 | -0.8917 | -5.383
0.01 | 0.000798 | 7.916 | 16.242 | 12.893
0.02 | 0.0013212 | 15.383 | 33.021 | 31.144
0.03 | 0.0017214 | 22.458 | 49.605 | 49.158
0.04 | 0.0020245 | 29.011 | 66.58 | 67.54
0.05 | 0.0022652 | 34.783 | 82.78 | 85.43
0.06 | 0.0024507 | 40.132 | 98.95 | 102.84
0.07 | 0.0026231 | 44.983 | 115.83 | 121.1
0.08 | 0.0027656 | 49.175 | 131.54 | 138.75
0.09 | 0.0028973 | 52.851 | 147.05 | 155.96
0.1 | 0.0030173 | 56.204 | 162.69 | 173.04
0.11 | 0.0031451 | 58.92 | 178.4 | 190.62
0.12 | 0.0032592 | 61.51 | 193.53 | 207.77
0.13 | 0.0033666 | 63.79 | 208.09 | 224.01
0.14 | 0.0034893 | 65.86 | 222.88 | 240.67
0.15 | 0.0036085 | 67.63 | 237.3 | 257.44
0.16 | 0.0037129 | 69.25 | 250.87 | 272.99
0.17 | 0.0038497 | 70.73 | 264.82 | 289.16
0.18 | 0.0039778 | 72.01 | 278.22 | 304.92
0.19 | 0.0041178 | 73.25 | 291 | 320.42
0.2 | 0.0042273 | 74.42 | 303.63 | 335.31
0.21 | 0.0043651 | 75.52 | 316.3 | 350.4
0.22 | 0.0045123 | 76.46 | 328.04 | 365.28
0.23 | 0.0046429 | 77.6 | 339.41 | 379.59
0.24 | 0.0048 | 78.76 | 350.61 | 393.62
0.25 | 0.0049478 | 79.93 | 361.48 | 407.82
0.26 | 0.0051041 | 81.23 | 371.71 | 421.4
0.27 | 0.0052613 | 82.38 | 381.62 | 434.54
0.28 | 0.0054378 | 83.8 | 391.36 | 447.57
0.29 | 0.0055989 | 85.06 | 400.41 | 460.49
0.3 | 0.005702 | 86.31 | 409.01 | 472.56
0.31 | 0.005908 | 87.62 | 417.8 | 484.94
0.32 | 0.006094 | 88.63 | 425.78 | 496.84
0.33 | 0.006301 | 89.88 | 433.4 | 508.28
0.34 | 0.006499 | 90.98 | 440.83 | 519.26
0.35 | 0.006705 | 92.16 | 448.03 | 530.02
0.36 | 0.006914 | 93.14 | 454.76 | 540.95
0.37 | 0.007102 | 94.25 | 461.08 | 551.05
0.38 | 0.007356 | 95.33 | 467.15 | 560.67
0.39 | 0.007594 | 96.41 | 473.08 | 570
0.4 | 0.007836 | 97.57 | 478.8 | 579.6
0.41 | 0.008049 | 98.36 | 484.04 | 588.2
0.42 | 0.008308 | 99.55 | 489.04 | 596.8
0.43 | 0.008567 | 100.58 | 493.96 | 604.6
0.44 | 0.008863 | 101.56 | 498.88 | 612.4
0.45 | 0.009112 | 102.69 | 503.26 | 620.2
0.46 | 0.009433 | 103.64 | 507.58 | 627.5
0.47 | 0.009761 | 104.79 | 511.77 | 634.1
0.48 | 0.010059 | 105.85 | 516.02 | 640.5
0.49 | 0.010442 | 106.93 | 519.91 | 647.1
0.5 | 0.010794 | 108.03 | 523.61 | 653.1
0.51 | 0.011231 | 109.01 | 527.3 | 658.5
0.52 | 0.01158 | 110.22 | 531.01 | 664.2
0.53 | 0.012017 | 111.32 | 534.46 | 669.3
0.54 | 0.012453 | 112.51 | 537.73 | 674.2
0.55 | 0.012889 | 113.52 | 541.01 | 678.8
0.56 | 0.013388 | 114.77 | 544.32 | 683.2
0.57 | 0.013873 | 115.95 | 547.35 | 687.2
0.58 | 0.014431 | 117.13 | 550.28 | 691
0.59 | 0.014896 | 118.34 | 553.09 | 694.6
0.6 | 0.015522 | 119.44 | 555.98 | 697.9
0.61 | 0.01605 | 120.7 | 558.72 | 701.2
0.62 | 0.016643 | 121.94 | 561.27 | 704.1
0.63 | 0.017179 | 123.15 | 563.77 | 706.8
0.64 | 0.017867 | 124.45 | 566.19 | 709.3
0.65 | 0.018506 | 125.63 | 568.6 | 711.7
0.66 | 0.019097 | 126.87 | 570.3 | 713.7
0.67 | 0.019758 | 128.14 | 572.7 | 715.6
0.68 | 0.020467 | 129.41 | 574.6 | 717.2
0.69 | 0.021219 | 130.6 | 576.6 | 718.8
0.7 | 0.021874 | 131.9 | 578.6 | 720.4
0.71 | 0.022594 | 133.13 | 580.5 | 722
0.72 | 0.023434 | 134.42 | 582.4 | 722.8
0.73 | 0.024194 | 135.57 | 584 | 724
0.74 | 0.024987 | 136.8 | 585.5 | 725.1
0.75 | 0.025809 | 138.15 | 587.4 | 725.9
0.76 | 0.026697 | 139.47 | 588.8 | 726.7
0.77 | 0.027488 | 140.69 | 590.4 | 727.5
0.78 | 0.028306 | 142.03 | 591.7 | 728.1
0.79 | 0.02929 | 143.12 | 593 | 728.7
0.8 | 0.030252 | 144.54 | 594.2 | 729.2
0.81 | 0.031089 | 145.84 | 595.7 | 729.9
0.82 | 0.032031 | 147.13 | 597.2 | 730.3
0.83 | 0.033054 | 148.46 | 598.2 | 731.1
0.84 | 0.034128 | 149.73 | 599.4 | 731.3
0.85 | 0.035117 | 151.06 | 600.5 | 731.7
0.86 | 0.03613 | 152.41 | 601.9 | 731.9
0.87 | 0.03729 | 153.77 | 602.6 | 732.5
0.88 | 0.038287 | 155 | 603.8 | 732.9
0.89 | 0.03931 | 156.39 | 604.7 | 733.1
0.9 | 0.040534 | 157.75 | 605.9 | 733.5
0.91 | 0.041678 | 159.16 | 607 | 733.5
0.92 | 0.042715 | 160.68 | 607.9 | 734.1
0.93 | 0.044136 | 161.87 | 609.1 | 734.5
0.94 | 0.045248 | 163.33 | 609.8 | 734.5
0.95 | 0.046492 | 164.77 | 611 | 734.9
0.96 | 0.047676 | 166.07 | 612.2 | 734.7
0.97 | 0.049115 | 167.61 | 613.1 | 735.1
0.98 | 0.050461 | 168.86 | 613.9 | 735.1
0.99 | 0.051538 | 170.36 | 614.8 | 735.3
1 | 0.053011 | 171.72 | 616.1 | 735.7