## I-V Characteristic (mA-mm)
VDS (V) | VGS = -0.300 V | VGS = 0.100 V | VGS = 0.500 V | VGS = 0.900 V
0 | 8.63e-05 | -0.29587 | -0.7268 | -5.341
0.01 | 0.0007797 | 7.773 | 16.049 | 13.189
0.02 | 0.0012928 | 15.342 | 33.033 | 31.125
0.03 | 0.0016801 | 22.32 | 49.565 | 49.127
0.04 | 0.0019804 | 28.813 | 66.52 | 67.33
0.05 | 0.002218 | 34.672 | 82.74 | 85.06
0.06 | 0.0024117 | 39.903 | 98.8 | 103.1
0.07 | 0.0025684 | 44.66 | 115.21 | 120.79
0.08 | 0.0027213 | 48.894 | 131.24 | 138.39
0.09 | 0.0028429 | 52.623 | 146.91 | 155.64
0.1 | 0.0029717 | 55.893 | 162.36 | 173.03
0.11 | 0.0030866 | 58.65 | 178 | 190.2
0.12 | 0.0032064 | 61.16 | 193.05 | 206.77
0.13 | 0.0033197 | 63.44 | 207.85 | 223.94
0.14 | 0.0034334 | 65.54 | 222.26 | 240.33
0.15 | 0.003552 | 67.27 | 236.85 | 256.52
0.16 | 0.0036739 | 68.94 | 250.61 | 272.61
0.17 | 0.0037893 | 70.41 | 264.14 | 288.81
0.18 | 0.0039228 | 71.77 | 277.79 | 304.25
0.19 | 0.0040452 | 73.02 | 290.73 | 319.66
0.2 | 0.0041847 | 74.08 | 303.13 | 334.98
0.21 | 0.0043152 | 75.23 | 315.59 | 349.92
0.22 | 0.004457 | 76.36 | 327.43 | 364.59
0.23 | 0.0045877 | 77.38 | 338.98 | 378.95
0.24 | 0.004733 | 78.53 | 350.02 | 393.22
0.25 | 0.0048931 | 79.71 | 360.88 | 407.04
0.26 | 0.0050412 | 80.93 | 371.06 | 420.27
0.27 | 0.0051957 | 82.2 | 381.04 | 434.04
0.28 | 0.0053664 | 83.58 | 390.69 | 446.9
0.29 | 0.0055441 | 84.78 | 399.84 | 459.44
0.3 | 0.005685 | 86.09 | 408.48 | 471.86
0.31 | 0.005891 | 87.35 | 417.13 | 484.18
0.32 | 0.006067 | 88.54 | 425.25 | 495.92
0.33 | 0.006284 | 89.8 | 432.89 | 507.34
0.34 | 0.006459 | 90.72 | 440.23 | 518.58
0.35 | 0.006665 | 91.91 | 447.33 | 529.42
0.36 | 0.006877 | 92.97 | 454.13 | 540.13
0.37 | 0.007099 | 94.16 | 460.55 | 550.06
0.38 | 0.007318 | 95.17 | 466.59 | 559.87
0.39 | 0.007528 | 96.19 | 472.36 | 569.53
0.4 | 0.007792 | 97.31 | 478.11 | 578.6
0.41 | 0.008042 | 98.36 | 483.41 | 587.2
0.42 | 0.008336 | 99.4 | 488.42 | 595.8
0.43 | 0.008586 | 100.38 | 493.29 | 604.2
0.44 | 0.008859 | 101.46 | 498.1 | 612.2
0.45 | 0.009137 | 102.54 | 502.59 | 619.5
0.46 | 0.009442 | 103.57 | 506.86 | 626.5
0.47 | 0.009753 | 104.65 | 511 | 633.5
0.48 | 0.010099 | 105.67 | 515.23 | 640.1
0.49 | 0.010472 | 106.83 | 519.13 | 646.7
0.5 | 0.010817 | 107.89 | 522.88 | 652.1
0.51 | 0.011221 | 109.02 | 526.49 | 658.2
0.52 | 0.011614 | 110.25 | 530.25 | 663.7
0.53 | 0.012079 | 111.16 | 533.68 | 668.9
0.54 | 0.01249 | 112.5 | 537 | 673.7
0.55 | 0.012894 | 113.53 | 540.28 | 678.1
0.56 | 0.013423 | 114.73 | 543.47 | 682.8
0.57 | 0.013864 | 115.95 | 546.6 | 687
0.58 | 0.014409 | 117.11 | 549.49 | 690.7
0.59 | 0.014936 | 118.32 | 552.35 | 694.1
0.6 | 0.015532 | 119.55 | 555.21 | 697.8
0.61 | 0.016018 | 120.78 | 557.9 | 701.1
0.62 | 0.016682 | 121.85 | 560.47 | 704
0.63 | 0.017283 | 123.18 | 563.05 | 706.8
0.64 | 0.017897 | 124.46 | 565.5 | 709.2
0.65 | 0.018519 | 125.73 | 567.77 | 711.7
0.66 | 0.019174 | 127.01 | 570 | 713.8
0.67 | 0.019881 | 128.1 | 571.9 | 715.7
0.68 | 0.020494 | 129.45 | 573.9 | 717.2
0.69 | 0.021172 | 130.74 | 576.2 | 718.9
0.7 | 0.022012 | 131.96 | 578 | 720.8
0.71 | 0.022806 | 133.33 | 580 | 722
0.72 | 0.023521 | 134.47 | 581.6 | 723.2
0.73 | 0.024275 | 135.83 | 583.4 | 724.3
0.74 | 0.025075 | 137.07 | 585 | 725.3
0.75 | 0.025941 | 138.39 | 586.6 | 726.5
0.76 | 0.026748 | 139.6 | 588.2 | 727.1
0.77 | 0.027622 | 140.92 | 589.8 | 728.1
0.78 | 0.028477 | 142.19 | 591 | 728.5
0.79 | 0.029367 | 143.46 | 592.5 | 729.4
0.8 | 0.030321 | 144.84 | 594 | 729.9
0.81 | 0.031299 | 145.95 | 595.2 | 730.3
0.82 | 0.032286 | 147.45 | 596.2 | 731.1
0.83 | 0.033246 | 148.71 | 597.7 | 731.4
0.84 | 0.034348 | 150.1 | 598.6 | 731.9
0.85 | 0.035392 | 151.42 | 600.1 | 732.3
0.86 | 0.036263 | 152.68 | 601 | 732.4
0.87 | 0.037412 | 154.21 | 602.2 | 733
0.88 | 0.038563 | 155.44 | 603.1 | 733.5
0.89 | 0.039688 | 156.81 | 604.2 | 733.5
0.9 | 0.040759 | 158.11 | 605.4 | 733.9
0.91 | 0.042001 | 159.59 | 606.4 | 734.5
0.92 | 0.043151 | 160.94 | 607.4 | 734.5
0.93 | 0.044437 | 162.35 | 608.4 | 734.7
0.94 | 0.045628 | 163.75 | 609.9 | 735.1
0.95 | 0.046824 | 165 | 610.4 | 735.4
0.96 | 0.047997 | 166.44 | 611.5 | 735.7
0.97 | 0.04933 | 167.95 | 612.2 | 735.9
0.98 | 0.050672 | 169.38 | 613.5 | 736.1
0.99 | 0.051952 | 170.8 | 614.3 | 736.3
1 | 0.053391 | 172.01 | 615.4 | 736.3