## I-V Characteristic (mA-mm)
VDS (V) | VGS = -0.300 V | VGS = 0.100 V | VGS = 0.500 V | VGS = 0.900 V
0 | 8.374e-05 | -0.3727 | -0.6323 | -5.351
0.01 | 0.0007546 | 7.734 | 16.159 | 13.037
0.02 | 0.0012467 | 15.201 | 32.926 | 31.126
0.03 | 0.0016141 | 22.2 | 49.669 | 49.223
0.04 | 0.0019015 | 28.587 | 66.18 | 67.27
0.05 | 0.0021249 | 34.361 | 82.74 | 85.23
0.06 | 0.0023057 | 39.583 | 99.35 | 103.52
0.07 | 0.0024646 | 44.325 | 115.28 | 121.06
0.08 | 0.0026062 | 48.447 | 131.32 | 138.42
0.09 | 0.0027234 | 52.101 | 147.27 | 156.07
0.1 | 0.0028457 | 55.392 | 162.51 | 173.28
0.11 | 0.0029578 | 58.01 | 178.19 | 190.62
0.12 | 0.0030576 | 60.63 | 193.44 | 207.4
0.13 | 0.0031761 | 62.83 | 208.19 | 224.34
0.14 | 0.0032803 | 64.82 | 222.46 | 240.75
0.15 | 0.0033958 | 66.58 | 236.84 | 256.94
0.16 | 0.0035056 | 68.25 | 251.25 | 273.44
0.17 | 0.0036314 | 69.64 | 264.43 | 289.16
0.18 | 0.0037477 | 70.93 | 277.74 | 304.57
0.19 | 0.0038656 | 72.21 | 291.06 | 320.3
0.2 | 0.0039909 | 73.33 | 303.76 | 335.82
0.21 | 0.0041175 | 74.37 | 315.69 | 350.53
0.22 | 0.0042452 | 75.42 | 327.73 | 365.09
0.23 | 0.0043937 | 76.52 | 339.47 | 379.77
0.24 | 0.0045303 | 77.71 | 350.4 | 393.99
0.25 | 0.0046835 | 78.88 | 361.16 | 407.8
0.26 | 0.0048264 | 79.95 | 371.61 | 421.34
0.27 | 0.0049783 | 81.31 | 381.62 | 434.89
0.28 | 0.0051331 | 82.62 | 390.88 | 447.78
0.29 | 0.0052757 | 83.86 | 400.12 | 460.24
0.3 | 0.0054547 | 85.11 | 409.12 | 473.06
0.31 | 0.005632 | 86.29 | 417.4 | 485.15
0.32 | 0.005704 | 87.45 | 425.39 | 496.74
0.33 | 0.005892 | 88.61 | 433.32 | 508.42
0.34 | 0.006086 | 89.75 | 440.69 | 519.76
0.35 | 0.006299 | 90.88 | 447.59 | 530.57
0.36 | 0.006521 | 91.94 | 454.35 | 540.99
0.37 | 0.006717 | 93.01 | 460.8 | 551.18
0.38 | 0.006931 | 94.09 | 467.01 | 561.18
0.39 | 0.00716 | 95.19 | 472.78 | 570.7
0.4 | 0.007378 | 96.03 | 478.3 | 579.8
0.41 | 0.007638 | 97.27 | 483.66 | 588.5
0.42 | 0.00788 | 98.24 | 488.84 | 597.2
0.43 | 0.008159 | 99.23 | 493.71 | 605.5
0.44 | 0.008394 | 100.42 | 498.34 | 613.5
0.45 | 0.008681 | 101.28 | 502.81 | 620.6
0.46 | 0.008969 | 102.48 | 507.3 | 627.9
0.47 | 0.009253 | 103.48 | 511.48 | 634.9
0.48 | 0.009592 | 104.55 | 515.5 | 641.7
0.49 | 0.009941 | 105.61 | 519.42 | 647.9
0.5 | 0.010286 | 106.69 | 523.31 | 653.7
0.51 | 0.010624 | 107.81 | 527.01 | 659.6
0.52 | 0.011026 | 108.98 | 530.56 | 664.9
0.53 | 0.011402 | 110.05 | 534 | 670.1
0.54 | 0.011847 | 111.02 | 537.37 | 674.8
0.55 | 0.012244 | 112.3 | 540.73 | 679.8
0.56 | 0.012726 | 113.41 | 543.92 | 684
0.57 | 0.01321 | 114.53 | 546.92 | 688.2
0.58 | 0.013674 | 115.89 | 549.84 | 692
0.59 | 0.014206 | 116.85 | 552.81 | 695.8
0.6 | 0.014744 | 118.07 | 555.62 | 699.3
0.61 | 0.015324 | 119.35 | 558.28 | 702.5
0.62 | 0.015849 | 120.62 | 560.91 | 705.3
0.63 | 0.016447 | 121.88 | 563.38 | 707.8
0.64 | 0.017006 | 123.01 | 565.91 | 710.5
0.65 | 0.017603 | 124.25 | 568.17 | 712.8
0.66 | 0.018202 | 125.55 | 570.1 | 715
0.67 | 0.018877 | 126.83 | 572.4 | 716.9
0.68 | 0.019561 | 127.93 | 574.6 | 718.8
0.69 | 0.020157 | 129.24 | 576.4 | 720.2
0.7 | 0.020893 | 130.45 | 578.2 | 721.9
0.71 | 0.021664 | 131.7 | 580.2 | 722.9
0.72 | 0.022382 | 133.08 | 581.9 | 724.5
0.73 | 0.023057 | 134.16 | 583.8 | 725.3
0.74 | 0.023809 | 135.49 | 585.4 | 726.5
0.75 | 0.024646 | 136.72 | 587 | 727.4
0.76 | 0.025411 | 138.03 | 588.6 | 728.1
0.77 | 0.026287 | 139.36 | 590.1 | 728.8
0.78 | 0.027072 | 140.51 | 591.4 | 729.7
0.79 | 0.027934 | 141.86 | 592.8 | 730.3
0.8 | 0.028778 | 143.12 | 594.2 | 730.9
0.81 | 0.029785 | 144.48 | 595.6 | 731.5
0.82 | 0.030571 | 145.71 | 596.8 | 731.9
0.83 | 0.031613 | 147.05 | 597.8 | 732.3
0.84 | 0.032455 | 148.39 | 599.2 | 732.7
0.85 | 0.033539 | 149.69 | 600.2 | 733.3
0.86 | 0.034524 | 151.1 | 601.5 | 733.5
0.87 | 0.03555 | 152.25 | 602.6 | 734.1
0.88 | 0.036529 | 153.76 | 603.4 | 734.5
0.89 | 0.037659 | 155.12 | 604.6 | 734.9
0.9 | 0.038778 | 156.53 | 605.8 | 734.9
0.91 | 0.039768 | 157.91 | 606.6 | 735.1
0.92 | 0.041091 | 159.23 | 607.8 | 735.4
0.93 | 0.042219 | 160.67 | 608.7 | 735.7
0.94 | 0.043376 | 162.07 | 609.9 | 736.1
0.95 | 0.044506 | 163.54 | 610.6 | 736.3
0.96 | 0.045631 | 164.79 | 611.8 | 736.3
0.97 | 0.04694 | 166.19 | 613 | 736.7
0.98 | 0.048101 | 167.6 | 613.8 | 736.7
0.99 | 0.049397 | 169.02 | 614.7 | 737
1 | 0.050636 | 170.46 | 615.9 | 737.1