## I-V Characteristic (mA-mm)
VDS (V) | VGS = -0.300 V | VGS = 0.100 V | VGS = 0.500 V | VGS = 0.900 V
0 | 9.178e-05 | -0.35245 | -0.7455 | -5.251
0.01 | 0.0007998 | 7.85 | 16.019 | 12.782
0.02 | 0.001321 | 15.317 | 33.093 | 31.338
0.03 | 0.0017162 | 22.355 | 49.617 | 49.313
0.04 | 0.0020222 | 28.811 | 66.66 | 67.56
0.05 | 0.002263 | 34.688 | 82.9 | 85.49
0.06 | 0.0024578 | 39.907 | 98.97 | 103.27
0.07 | 0.0026244 | 44.702 | 115.45 | 120.94
0.08 | 0.0027668 | 48.952 | 131.48 | 138.35
0.09 | 0.0029027 | 52.689 | 147.14 | 156.33
0.1 | 0.0030257 | 55.929 | 162.54 | 173.07
0.11 | 0.00314 | 58.72 | 178.34 | 190.26
0.12 | 0.0032624 | 61.27 | 193.4 | 207.55
0.13 | 0.0033757 | 63.62 | 208.15 | 224.32
0.14 | 0.0034897 | 65.6 | 222.68 | 240.48
0.15 | 0.003622 | 67.42 | 237.33 | 257.06
0.16 | 0.0037437 | 69.06 | 250.99 | 273.32
0.17 | 0.0038773 | 70.51 | 264.53 | 288.93
0.18 | 0.0039945 | 71.91 | 278.33 | 304.81
0.19 | 0.004133 | 72.97 | 291.14 | 320.54
0.2 | 0.0042612 | 74.25 | 303.63 | 335.53
0.21 | 0.0043877 | 75.36 | 316.15 | 350.32
0.22 | 0.0045393 | 76.42 | 327.99 | 365.1
0.23 | 0.0046886 | 77.6 | 339.52 | 379.96
0.24 | 0.0048461 | 78.64 | 350.49 | 393.66
0.25 | 0.0049924 | 79.87 | 361.5 | 407.48
0.26 | 0.0051635 | 81.17 | 371.71 | 421.45
0.27 | 0.0053403 | 82.42 | 381.67 | 434.57
0.28 | 0.005494 | 83.72 | 391.38 | 447.53
0.29 | 0.0056641 | 85.01 | 400.57 | 460.48
0.3 | 0.005712 | 86.27 | 409.18 | 472.88
0.31 | 0.00593 | 87.53 | 417.73 | 484.9
0.32 | 0.006113 | 88.73 | 426 | 496.76
0.33 | 0.006319 | 89.78 | 433.68 | 508.45
0.34 | 0.006523 | 90.98 | 440.94 | 519.52
0.35 | 0.006727 | 92.07 | 448.01 | 530.27
0.36 | 0.006954 | 93.17 | 454.89 | 540.78
0.37 | 0.007198 | 94.44 | 461.38 | 551.37
0.38 | 0.007416 | 95.21 | 467.32 | 561.07
0.39 | 0.007644 | 96.38 | 473.1 | 570.7
0.4 | 0.007921 | 97.51 | 478.9 | 579.6
0.41 | 0.008169 | 98.5 | 484.24 | 588.6
0.42 | 0.008444 | 99.54 | 489.22 | 597.4
0.43 | 0.008715 | 100.58 | 494.13 | 605
0.44 | 0.008989 | 101.64 | 498.91 | 613.2
0.45 | 0.009297 | 102.74 | 503.5 | 620.6
0.46 | 0.009583 | 103.83 | 507.77 | 628.1
0.47 | 0.009916 | 104.81 | 511.93 | 634.8
0.48 | 0.010303 | 105.97 | 516.04 | 641.3
0.49 | 0.010642 | 107.07 | 520.08 | 647.9
0.5 | 0.010979 | 108.09 | 523.89 | 653.9
0.51 | 0.01138 | 109.37 | 527.45 | 659.5
0.52 | 0.011798 | 110.26 | 531.17 | 664.9
0.53 | 0.012249 | 111.52 | 534.69 | 670.1
0.54 | 0.012705 | 112.66 | 537.99 | 675
0.55 | 0.013189 | 113.8 | 541.27 | 679.6
0.56 | 0.013695 | 115.08 | 544.42 | 684.3
0.57 | 0.014137 | 116.11 | 547.58 | 688.4
0.58 | 0.014764 | 117.41 | 550.54 | 692.3
0.59 | 0.015301 | 118.59 | 553.4 | 696
0.6 | 0.015855 | 119.87 | 556.16 | 699.4
0.61 | 0.016393 | 120.94 | 558.95 | 702.4
0.62 | 0.01701 | 122.26 | 561.51 | 705.4
0.63 | 0.01759 | 123.5 | 564.05 | 708.2
0.64 | 0.018289 | 124.74 | 566.54 | 710.8
0.65 | 0.018948 | 126.05 | 568.79 | 713
0.66 | 0.019561 | 127.14 | 571.2 | 715.3
0.67 | 0.020338 | 128.45 | 573.1 | 717.2
0.68 | 0.020978 | 129.73 | 575.2 | 719
0.69 | 0.021744 | 131.04 | 577 | 720.6
0.7 | 0.022529 | 132.38 | 579 | 722
0.71 | 0.023338 | 133.51 | 581.2 | 723.5
0.72 | 0.024064 | 134.85 | 582.6 | 724.9
0.73 | 0.024773 | 136.11 | 584.8 | 725.7
0.74 | 0.025702 | 137.46 | 586 | 726.9
0.75 | 0.026447 | 138.63 | 587.8 | 727.7
0.76 | 0.027386 | 140.04 | 589.4 | 728.7
0.77 | 0.02832 | 141.2 | 590.8 | 729.5
0.78 | 0.029185 | 142.54 | 592.4 | 730.1
0.79 | 0.029988 | 143.82 | 593.4 | 730.7
0.8 | 0.031068 | 145.06 | 594.9 | 731.3
0.81 | 0.031995 | 146.45 | 596.2 | 731.9
0.82 | 0.033111 | 147.77 | 597.6 | 732.5
0.83 | 0.034068 | 149.1 | 599 | 732.9
0.84 | 0.035047 | 150.6 | 600 | 733.5
0.85 | 0.036111 | 151.7 | 601 | 734.1
0.86 | 0.03703 | 153.18 | 602.2 | 734.3
0.87 | 0.038378 | 154.57 | 603.4 | 734.7
0.88 | 0.039531 | 155.84 | 604.4 | 734.9
0.89 | 0.040666 | 157.31 | 605.4 | 735.3
0.9 | 0.041807 | 158.6 | 606.5 | 735.5
0.91 | 0.042936 | 160.1 | 607.7 | 735.6
0.92 | 0.044225 | 161.48 | 608.6 | 735.9
0.93 | 0.045389 | 162.89 | 609.8 | 736.3
0.94 | 0.046661 | 164.15 | 610.6 | 736.7
0.95 | 0.047935 | 165.65 | 611.7 | 736.9
0.96 | 0.049183 | 167.06 | 612.6 | 737.3
0.97 | 0.050491 | 168.52 | 613.6 | 737.3
0.98 | 0.051892 | 169.96 | 614.3 | 737.5
0.99 | 0.053275 | 171.24 | 615.6 | 737.9
1 | 0.054796 | 172.72 | 616.5 | 737.9