## I-V Characteristic (mA-mm)
VDS (V) | VGS = -0.300 V | VGS = 0.100 V | VGS = 0.500 V | VGS = 0.900 V
0 | 7.423e-05 | -0.3658 | -0.7508 | -5.301
0.01 | 0.0008727 | 7.946 | 16.212 | 13.082
0.02 | 0.0014644 | 15.554 | 33.047 | 31.136
0.03 | 0.0019052 | 22.712 | 49.476 | 49.174
0.04 | 0.0022512 | 29.468 | 66.42 | 67.48
0.05 | 0.0025164 | 35.377 | 82.54 | 85.12
0.06 | 0.00274 | 40.738 | 99.52 | 103.26
0.07 | 0.0029293 | 45.681 | 115.63 | 121.2
0.08 | 0.0030974 | 50.036 | 131.28 | 138.39
0.09 | 0.0032456 | 53.858 | 147.21 | 155.77
0.1 | 0.0033876 | 57.24 | 162.89 | 173.16
0.11 | 0.0035213 | 60.31 | 178.47 | 190.72
0.12 | 0.0036387 | 62.93 | 193.36 | 207.25
0.13 | 0.0037848 | 65.35 | 208.37 | 224.18
0.14 | 0.0039136 | 67.45 | 222.99 | 240.83
0.15 | 0.0040471 | 69.32 | 237.36 | 256.87
0.16 | 0.0041826 | 70.95 | 251.19 | 273.14
0.17 | 0.0043381 | 72.54 | 265.15 | 289.22
0.18 | 0.0044767 | 73.9 | 278.46 | 304.69
0.19 | 0.004614 | 75.15 | 291.41 | 320.11
0.2 | 0.0047636 | 76.42 | 304.45 | 335.71
0.21 | 0.004919 | 77.41 | 316.68 | 350.66
0.22 | 0.0050587 | 78.64 | 328.39 | 365.02
0.23 | 0.0052435 | 79.79 | 340.08 | 379.51
0.24 | 0.0053995 | 80.95 | 351.38 | 393.96
0.25 | 0.0055752 | 82.3 | 362.13 | 407.93
0.26 | 0.005706 | 83.46 | 372.37 | 421.19
0.27 | 0.005906 | 84.97 | 382.65 | 434.79
0.28 | 0.006089 | 86.29 | 392.27 | 447.9
0.29 | 0.006287 | 87.54 | 401.36 | 460.25
0.3 | 0.006499 | 88.82 | 410.39 | 472.92
0.31 | 0.0067 | 90.16 | 419 | 485.29
0.32 | 0.00694 | 91.32 | 426.96 | 496.92
0.33 | 0.007152 | 92.55 | 434.77 | 508.38
0.34 | 0.007372 | 93.73 | 442.45 | 519.78
0.35 | 0.007585 | 94.8 | 449.56 | 530.73
0.36 | 0.007801 | 95.87 | 456.28 | 541.17
0.37 | 0.008069 | 97.07 | 462.78 | 551.31
0.38 | 0.008352 | 98.12 | 469.05 | 561.27
0.39 | 0.008601 | 99.19 | 474.94 | 570.7
0.4 | 0.008843 | 100.2 | 480.65 | 580.2
0.41 | 0.009155 | 101.4 | 485.92 | 588.7
0.42 | 0.009437 | 102.46 | 491.21 | 597.4
0.43 | 0.009733 | 103.58 | 496.2 | 605.8
0.44 | 0.010044 | 104.64 | 500.89 | 613.8
0.45 | 0.010381 | 105.58 | 505.47 | 621
0.46 | 0.010733 | 106.85 | 509.91 | 628.4
0.47 | 0.011018 | 107.9 | 514.24 | 635.7
0.48 | 0.011427 | 109.1 | 518.32 | 642.1
0.49 | 0.011846 | 110.09 | 522.25 | 648.3
0.5 | 0.012294 | 111.24 | 526.14 | 654.4
0.51 | 0.012692 | 112.46 | 529.95 | 660.1
0.52 | 0.013196 | 113.61 | 533.65 | 665.4
0.53 | 0.013682 | 114.74 | 537.02 | 670.9
0.54 | 0.014163 | 115.79 | 540.44 | 675.8
0.55 | 0.014696 | 117.15 | 543.88 | 680.4
0.56 | 0.015239 | 118.3 | 547.13 | 685.2
0.57 | 0.015832 | 119.48 | 550.21 | 689.2
0.58 | 0.016348 | 120.8 | 553.13 | 693.2
0.59 | 0.017003 | 121.92 | 556.16 | 696.5
0.6 | 0.017652 | 123.22 | 559 | 700.2
0.61 | 0.01833 | 124.5 | 561.75 | 703.4
0.62 | 0.01898 | 125.71 | 564.32 | 706.4
0.63 | 0.019711 | 127.05 | 566.92 | 709.2
0.64 | 0.020397 | 128.29 | 569.4 | 712.1
0.65 | 0.021122 | 129.57 | 571.5 | 714.2
0.66 | 0.021893 | 130.79 | 573.9 | 716.4
0.67 | 0.022684 | 132.16 | 576 | 718.4
0.68 | 0.023472 | 133.37 | 578.2 | 720.3
0.69 | 0.024193 | 134.7 | 580.2 | 721.9
0.7 | 0.025131 | 136.05 | 582 | 723.2
0.71 | 0.025989 | 137.29 | 584.2 | 724.9
0.72 | 0.026883 | 138.76 | 586 | 725.7
0.73 | 0.027751 | 139.77 | 587.6 | 727.1
0.74 | 0.028618 | 141.25 | 589.4 | 728.3
0.75 | 0.029642 | 142.52 | 590.8 | 729.1
0.76 | 0.030441 | 143.81 | 592.4 | 729.9
0.77 | 0.031557 | 145.12 | 594 | 730.7
0.78 | 0.032642 | 146.36 | 595.6 | 731.5
0.79 | 0.033576 | 147.77 | 596.8 | 732.1
0.8 | 0.034636 | 149.09 | 598.1 | 732.9
0.81 | 0.03577 | 150.45 | 599.4 | 733.1
0.82 | 0.036806 | 151.6 | 600.6 | 733.9
0.83 | 0.037969 | 153.06 | 601.9 | 734.5
0.84 | 0.03911 | 154.44 | 603.1 | 735.1
0.85 | 0.040347 | 155.85 | 604.4 | 735.1
0.86 | 0.041566 | 157.17 | 605.5 | 735.7
0.87 | 0.042651 | 158.47 | 606.6 | 736.1
0.88 | 0.044024 | 159.93 | 607.4 | 736.3
0.89 | 0.045243 | 161.37 | 609 | 736.7
0.9 | 0.046558 | 162.79 | 609.9 | 737.3
0.91 | 0.047785 | 164.21 | 610.9 | 737.5
0.92 | 0.049072 | 165.56 | 611.9 | 737.4
0.93 | 0.050619 | 167.03 | 612.8 | 738.1
0.94 | 0.052063 | 168.44 | 613.9 | 738.1
0.95 | 0.053436 | 169.91 | 615 | 738.7
0.96 | 0.054915 | 171.3 | 615.8 | 738.7
0.97 | 0.056504 | 172.64 | 617 | 738.9
0.98 | 0.05784 | 174.11 | 617.9 | 738.8
0.99 | 0.05936 | 175.59 | 618.8 | 739.5
1 | 0.06113 | 177.04 | 619.8 | 739.7