## I-V Characteristic (mA-mm)
VDS (V) | VGS = -0.300 V | VGS = 0.100 V | VGS = 0.500 V | VGS = 0.900 V
0 | 6.949e-05 | -0.37089 | -0.8346 | -5.1932
0.01 | 0.0008881 | 7.996 | 16.21 | 13.146
0.02 | 0.0014934 | 15.622 | 33.07 | 31.168
0.03 | 0.0019498 | 22.814 | 49.758 | 49.582
0.04 | 0.0023015 | 29.485 | 66.68 | 67.38
0.05 | 0.0025776 | 35.481 | 82.9 | 85.95
0.06 | 0.0028102 | 40.922 | 99.24 | 103.32
0.07 | 0.0029988 | 45.89 | 116.03 | 121.11
0.08 | 0.003165 | 50.212 | 131.8 | 138.99
0.09 | 0.0033199 | 54.06 | 147.45 | 156.29
0.1 | 0.0034661 | 57.37 | 163.09 | 173.48
0.11 | 0.0036112 | 60.49 | 178.71 | 190.74
0.12 | 0.0037417 | 63.21 | 194 | 207.87
0.13 | 0.0038821 | 65.46 | 208.65 | 224.49
0.14 | 0.0040216 | 67.59 | 223.24 | 241.13
0.15 | 0.0041448 | 69.51 | 237.87 | 257.75
0.16 | 0.0042944 | 71.17 | 251.57 | 273.73
0.17 | 0.0044433 | 72.7 | 265.43 | 289.5
0.18 | 0.0045861 | 73.97 | 278.96 | 305.09
0.19 | 0.0047335 | 75.36 | 291.96 | 321.12
0.2 | 0.0048882 | 76.52 | 304.61 | 335.95
0.21 | 0.0050553 | 77.66 | 317.2 | 350.9
0.22 | 0.0052157 | 78.76 | 329.02 | 365.84
0.23 | 0.0053836 | 80.03 | 340.58 | 380.15
0.24 | 0.0055599 | 81.19 | 351.76 | 394.39
0.25 | 0.005701 | 82.43 | 362.67 | 408.16
0.26 | 0.005871 | 83.78 | 373.05 | 421.86
0.27 | 0.006073 | 85.05 | 383.02 | 435.09
0.28 | 0.006271 | 86.43 | 392.78 | 448.28
0.29 | 0.006484 | 87.85 | 401.99 | 461.16
0.3 | 0.006679 | 89.12 | 410.71 | 473.52
0.31 | 0.006906 | 90.48 | 419.5 | 485.57
0.32 | 0.007121 | 91.56 | 427.52 | 497.39
0.33 | 0.007329 | 92.83 | 435.28 | 509.27
0.34 | 0.007572 | 94.04 | 442.76 | 520.26
0.35 | 0.0078 | 95.11 | 449.86 | 531.01
0.36 | 0.008042 | 96.25 | 456.83 | 541.63
0.37 | 0.00828 | 97.27 | 463.36 | 551.91
0.38 | 0.008586 | 98.49 | 469.43 | 561.91
0.39 | 0.00883 | 99.53 | 475.3 | 570.9
0.4 | 0.009118 | 100.7 | 481.08 | 580.5
0.41 | 0.009403 | 101.63 | 486.47 | 589.4
0.42 | 0.009689 | 102.87 | 491.53 | 597.8
0.43 | 0.010004 | 103.94 | 496.52 | 605.9
0.44 | 0.010319 | 105.03 | 501.43 | 614
0.45 | 0.010667 | 106.15 | 505.93 | 621.6
0.46 | 0.011022 | 107.15 | 510.31 | 629.1
0.47 | 0.011423 | 108.33 | 514.54 | 635.7
0.48 | 0.011755 | 109.42 | 518.78 | 642.2
0.49 | 0.012171 | 110.56 | 522.78 | 648.7
0.5 | 0.012633 | 111.74 | 526.59 | 654.9
0.51 | 0.013064 | 112.78 | 530.31 | 660.5
0.52 | 0.013586 | 114.02 | 534.09 | 666.1
0.53 | 0.01409 | 115.2 | 537.58 | 671
0.54 | 0.014597 | 116.37 | 540.88 | 676.3
0.55 | 0.015103 | 117.45 | 544.24 | 680.8
0.56 | 0.015735 | 118.75 | 547.52 | 685.2
0.57 | 0.016285 | 119.97 | 550.65 | 689.4
0.58 | 0.016966 | 121.24 | 553.69 | 693.3
0.59 | 0.017539 | 122.54 | 556.52 | 697.2
0.6 | 0.018123 | 123.63 | 559.37 | 700.6
0.61 | 0.018874 | 124.98 | 562.27 | 703.6
0.62 | 0.0195 | 126.29 | 564.83 | 706.8
0.63 | 0.020203 | 127.57 | 567.43 | 709.6
0.64 | 0.021083 | 128.9 | 569.84 | 712.2
0.65 | 0.021854 | 130.09 | 571.9 | 714.6
0.66 | 0.022547 | 131.42 | 574.3 | 716.9
0.67 | 0.02337 | 132.76 | 576.6 | 718.6
0.68 | 0.024239 | 134.09 | 578.6 | 720.5
0.69 | 0.025059 | 135.32 | 580.8 | 722.1
0.7 | 0.025895 | 136.57 | 582.8 | 723.8
0.71 | 0.026882 | 137.97 | 584.8 | 725.3
0.72 | 0.027771 | 139.25 | 586.2 | 726.5
0.73 | 0.028701 | 140.63 | 588.2 | 727.5
0.74 | 0.029683 | 141.72 | 589.8 | 728.5
0.75 | 0.030721 | 143.16 | 591.4 | 729.7
0.76 | 0.031652 | 144.51 | 593 | 730.3
0.77 | 0.03264 | 145.75 | 594.3 | 731.3
0.78 | 0.033758 | 147.21 | 596 | 731.9
0.79 | 0.034812 | 148.36 | 597.6 | 732.4
0.8 | 0.035862 | 149.88 | 598.8 | 733.5
0.81 | 0.036935 | 151.16 | 600 | 734.1
0.82 | 0.038212 | 152.52 | 601.2 | 734.5
0.83 | 0.039359 | 153.84 | 602.6 | 734.9
0.84 | 0.040398 | 155.16 | 603.8 | 735.5
0.85 | 0.041731 | 156.59 | 604.7 | 736.1
0.86 | 0.043064 | 157.95 | 606 | 736.1
0.87 | 0.044367 | 159.36 | 607.4 | 736.7
0.88 | 0.04545 | 160.59 | 608.5 | 737
0.89 | 0.046746 | 162.11 | 609.2 | 737.5
0.9 | 0.048106 | 163.51 | 610.5 | 737.7
0.91 | 0.049493 | 164.95 | 611.6 | 737.9
0.92 | 0.050931 | 166.41 | 612.7 | 738.3
0.93 | 0.052385 | 167.61 | 613.6 | 738.3
0.94 | 0.053899 | 169.2 | 614.3 | 738.7
0.95 | 0.055108 | 170.7 | 615.9 | 738.8
0.96 | 0.056876 | 172.09 | 616.6 | 739.5
0.97 | 0.05844 | 173.67 | 617.6 | 739.7
0.98 | 0.05985 | 174.93 | 618.8 | 739.9
0.99 | 0.06148 | 176.47 | 619.6 | 739.9
1 | 0.06312 | 177.91 | 620.4 | 740.5