## I-V Characteristic (mA-mm)
VDS (V) | VGS = -0.300 V | VGS = 0.100 V | VGS = 0.500 V | VGS = 0.900 V
0 | 6.191e-05 | -0.37653 | -0.7328 | -5.161
0.01 | 0.0008954 | 8.032 | 16.194 | 13.162
0.02 | 0.0015014 | 15.74 | 32.937 | 31.281
0.03 | 0.0019599 | 22.852 | 49.69 | 49.121
0.04 | 0.002313 | 29.47 | 66.54 | 67.33
0.05 | 0.0025946 | 35.491 | 82.62 | 85.09
0.06 | 0.0028293 | 41.023 | 99.12 | 103.7
0.07 | 0.0030291 | 45.868 | 115.73 | 121.1
0.08 | 0.0031921 | 50.223 | 131.33 | 138.32
0.09 | 0.003356 | 54.186 | 147.09 | 156.05
0.1 | 0.0034968 | 57.44 | 163.22 | 173.16
0.11 | 0.0036287 | 60.63 | 178.51 | 190.36
0.12 | 0.0037845 | 63.28 | 193.4 | 207.17
0.13 | 0.0039178 | 65.67 | 208.37 | 224.22
0.14 | 0.0040586 | 67.82 | 223.2 | 240.56
0.15 | 0.0042052 | 69.71 | 237.62 | 256.98
0.16 | 0.0043462 | 71.41 | 251.37 | 273.19
0.17 | 0.0044989 | 72.9 | 265.33 | 289.15
0.18 | 0.0046295 | 74.35 | 278.55 | 304.41
0.19 | 0.0047917 | 75.62 | 291.41 | 320.06
0.2 | 0.0049524 | 76.8 | 304.46 | 335.81
0.21 | 0.0050932 | 77.97 | 316.74 | 350.42
0.22 | 0.0052768 | 79.16 | 328.47 | 364.8
0.23 | 0.0054476 | 80.31 | 340.16 | 379.54
0.24 | 0.0056336 | 81.49 | 351.66 | 393.58
0.25 | 0.005684 | 82.94 | 362.26 | 407.46
0.26 | 0.005901 | 84.1 | 372.53 | 420.92
0.27 | 0.00611 | 85.52 | 382.86 | 434.53
0.28 | 0.006315 | 86.91 | 392.45 | 447.35
0.29 | 0.006507 | 88.27 | 401.57 | 460.03
0.3 | 0.006729 | 89.61 | 410.4 | 472.7
0.31 | 0.006957 | 90.82 | 419.2 | 484.79
0.32 | 0.007154 | 92.09 | 427.19 | 496.28
0.33 | 0.007415 | 93.24 | 434.93 | 507.95
0.34 | 0.007654 | 94.51 | 442.55 | 519.54
0.35 | 0.007902 | 95.47 | 449.75 | 530.12
0.36 | 0.008142 | 96.79 | 456.53 | 540.51
0.37 | 0.008416 | 97.84 | 462.94 | 550.73
0.38 | 0.008671 | 98.87 | 469.12 | 560.76
0.39 | 0.00896 | 100.11 | 475.15 | 570.3
0.4 | 0.009254 | 101.08 | 480.87 | 579
0.41 | 0.009536 | 102.3 | 486.11 | 588.2
0.42 | 0.00986 | 103.35 | 491.3 | 596.8
0.43 | 0.010164 | 104.43 | 496.36 | 605.1
0.44 | 0.010531 | 105.67 | 501.15 | 613.1
0.45 | 0.010871 | 106.59 | 505.63 | 620.3
0.46 | 0.01124 | 107.78 | 510.03 | 627.5
0.47 | 0.011581 | 108.82 | 514.33 | 634.5
0.48 | 0.01201 | 109.93 | 518.5 | 641.2
0.49 | 0.012437 | 111.12 | 522.44 | 647.4
0.5 | 0.012852 | 112.24 | 526.23 | 653.4
0.51 | 0.01332 | 113.37 | 530.04 | 659.4
0.52 | 0.013844 | 114.55 | 533.81 | 664.9
0.53 | 0.014334 | 115.79 | 537.2 | 669.7
0.54 | 0.014808 | 116.79 | 540.63 | 674.7
0.55 | 0.015394 | 118.13 | 543.9 | 679.6
0.56 | 0.015954 | 119.33 | 547.23 | 684
0.57 | 0.016616 | 120.56 | 550.32 | 688
0.58 | 0.01717 | 121.86 | 553.27 | 692
0.59 | 0.017829 | 122.94 | 556.16 | 695.8
0.6 | 0.018456 | 124.24 | 559.2 | 699.3
0.61 | 0.01921 | 125.55 | 561.86 | 702.5
0.62 | 0.01993 | 126.83 | 564.37 | 705.2
0.63 | 0.020685 | 128.12 | 566.98 | 708
0.64 | 0.021435 | 129.34 | 569.55 | 710.6
0.65 | 0.022161 | 130.66 | 571.8 | 713
0.66 | 0.023006 | 132 | 573.9 | 715.2
0.67 | 0.023822 | 133.35 | 575.9 | 717.2
0.68 | 0.024753 | 134.48 | 578.2 | 718.9
0.69 | 0.025521 | 135.85 | 580.2 | 720.8
0.7 | 0.026387 | 137.13 | 582.2 | 722.1
0.71 | 0.02734 | 138.48 | 584.4 | 723.6
0.72 | 0.028116 | 139.81 | 585.8 | 724.9
0.73 | 0.029177 | 140.98 | 588 | 725.9
0.74 | 0.030189 | 142.26 | 589.3 | 727.1
0.75 | 0.031221 | 143.71 | 591.2 | 728.3
0.76 | 0.032076 | 145.03 | 592.6 | 728.7
0.77 | 0.033216 | 146.41 | 594.2 | 729.8
0.78 | 0.034284 | 147.55 | 595.6 | 730.5
0.79 | 0.0354 | 148.97 | 597 | 731.3
0.8 | 0.036418 | 150.33 | 598.1 | 731.9
0.81 | 0.037589 | 151.71 | 599.4 | 732.3
0.82 | 0.038836 | 153 | 601 | 733.1
0.83 | 0.039761 | 154.36 | 602.1 | 733.5
0.84 | 0.041194 | 155.78 | 603.4 | 733.9
0.85 | 0.042283 | 157.07 | 604.4 | 734.5
0.86 | 0.043655 | 158.56 | 605.8 | 734.9
0.87 | 0.044757 | 159.75 | 606.9 | 735.1
0.88 | 0.046121 | 161.32 | 607.8 | 735.5
0.89 | 0.047557 | 162.73 | 609 | 736.1
0.9 | 0.048831 | 164.17 | 610 | 736.3
0.91 | 0.050189 | 165.6 | 611 | 736.5
0.92 | 0.051716 | 166.88 | 612 | 736.7
0.93 | 0.053194 | 168.4 | 613.1 | 737.3
0.94 | 0.054485 | 169.86 | 614.2 | 737.5
0.95 | 0.056209 | 171.29 | 615 | 737.7
0.96 | 0.0578 | 172.76 | 616.2 | 738.1
0.97 | 0.05912 | 174.17 | 617 | 738.1
0.98 | 0.061 | 175.61 | 618.2 | 738.3
0.99 | 0.0622 | 177 | 619.1 | 738.3
1 | 0.06407 | 178.49 | 619.9 | 738.7