## I-V Characteristic (mA-mm)
VDS (V) | VGS = -0.300 V | VGS = 0.100 V | VGS = 0.500 V | VGS = 0.900 V
0 | 7.588e-05 | -0.38008 | -0.7576 | -5.139
0.01 | 0.0008707 | 7.936 | 16.128 | 13.037
0.02 | 0.0014616 | 15.601 | 32.943 | 31.082
0.03 | 0.0019027 | 22.742 | 49.68 | 49.184
0.04 | 0.0022436 | 29.412 | 66.46 | 67.26
0.05 | 0.0025123 | 35.43 | 82.83 | 85.18
0.06 | 0.002739 | 40.779 | 98.93 | 103.19
0.07 | 0.0029277 | 45.737 | 115.49 | 120.94
0.08 | 0.0030935 | 50.038 | 131.48 | 138.24
0.09 | 0.0032341 | 53.872 | 147.05 | 155.8
0.1 | 0.0033793 | 57.22 | 162.59 | 173.06
0.11 | 0.0035133 | 60.25 | 178.13 | 190.28
0.12 | 0.0036388 | 63.04 | 193.52 | 207.01
0.13 | 0.0037919 | 65.33 | 208.05 | 224
0.14 | 0.0039133 | 67.42 | 222.56 | 240.33
0.15 | 0.0040557 | 69.3 | 237.28 | 256.52
0.16 | 0.0041935 | 71.05 | 250.99 | 273.15
0.17 | 0.0043336 | 72.54 | 264.71 | 288.78
0.18 | 0.0044724 | 73.85 | 278.22 | 304.15
0.19 | 0.0046081 | 75.23 | 291.27 | 319.9
0.2 | 0.0047792 | 76.46 | 303.8 | 335.01
0.21 | 0.0049227 | 77.6 | 316.42 | 349.94
0.22 | 0.0050764 | 78.65 | 328.26 | 364.51
0.23 | 0.0052696 | 79.89 | 339.76 | 379.21
0.24 | 0.0054374 | 81.05 | 350.91 | 393.15
0.25 | 0.0056201 | 82.26 | 361.8 | 407.08
0.26 | 0.005649 | 83.71 | 372.23 | 420.69
0.27 | 0.005874 | 84.95 | 382.17 | 434.16
0.28 | 0.006079 | 86.37 | 391.93 | 446.94
0.29 | 0.006306 | 87.73 | 401.16 | 459.61
0.3 | 0.00649 | 88.98 | 409.86 | 472.4
0.31 | 0.0067 | 90.34 | 418.61 | 484.39
0.32 | 0.00692 | 91.43 | 426.71 | 496
0.33 | 0.007126 | 92.7 | 434.49 | 507.73
0.34 | 0.007377 | 93.9 | 441.88 | 518.81
0.35 | 0.00762 | 95.08 | 449.01 | 529.76
0.36 | 0.007866 | 95.99 | 456 | 540.18
0.37 | 0.008098 | 97.25 | 462.52 | 550.33
0.38 | 0.008368 | 98.35 | 468.58 | 560.38
0.39 | 0.008618 | 99.48 | 474.49 | 569.93
0.4 | 0.008914 | 100.62 | 480.28 | 578.9
0.41 | 0.009197 | 101.54 | 485.7 | 588
0.42 | 0.009488 | 102.69 | 490.75 | 596.8
0.43 | 0.009792 | 103.83 | 495.66 | 604.4
0.44 | 0.010094 | 104.86 | 500.62 | 612.2
0.45 | 0.010443 | 106.05 | 505.17 | 619.9
0.46 | 0.010793 | 107.09 | 509.5 | 627.3
0.47 | 0.011196 | 108.26 | 513.68 | 634.1
0.48 | 0.011546 | 109.29 | 517.96 | 640.5
0.49 | 0.011967 | 110.36 | 521.95 | 646.9
0.5 | 0.012414 | 111.48 | 525.67 | 653.2
0.51 | 0.012841 | 112.7 | 529.42 | 658.7
0.52 | 0.013339 | 113.88 | 533.13 | 664.5
0.53 | 0.013813 | 114.99 | 536.65 | 669.7
0.54 | 0.014305 | 116.21 | 539.97 | 674.7
0.55 | 0.014798 | 117.37 | 543.3 | 679.2
0.56 | 0.015417 | 118.55 | 546.54 | 683.6
0.57 | 0.015998 | 119.8 | 549.72 | 687.8
0.58 | 0.016591 | 121.06 | 552.72 | 691.6
0.59 | 0.017116 | 122.34 | 555.49 | 695.5
0.6 | 0.017825 | 123.48 | 558.42 | 698.8
0.61 | 0.018519 | 124.79 | 561.18 | 702
0.62 | 0.019187 | 126.05 | 563.86 | 704.9
0.63 | 0.019899 | 127.33 | 566.37 | 707.8
0.64 | 0.020644 | 128.65 | 568.84 | 710.5
0.65 | 0.021422 | 129.91 | 570.7 | 712.8
0.66 | 0.022041 | 131.17 | 573.5 | 714.9
0.67 | 0.022948 | 132.52 | 575.4 | 716.8
0.68 | 0.023749 | 133.83 | 577.6 | 718.8
0.69 | 0.024653 | 135 | 579.6 | 720.5
0.7 | 0.025423 | 136.39 | 581.6 | 722
0.71 | 0.026335 | 137.65 | 583.4 | 723.3
0.72 | 0.027173 | 138.95 | 585.3 | 724.5
0.73 | 0.028037 | 140.36 | 587 | 725.5
0.74 | 0.02903 | 141.42 | 589 | 726.7
0.75 | 0.030001 | 142.88 | 590.4 | 727.5
0.76 | 0.03104 | 144.18 | 591.8 | 728.4
0.77 | 0.031952 | 145.52 | 593.6 | 729.2
0.78 | 0.033021 | 146.85 | 594.7 | 730.1
0.79 | 0.034089 | 148.1 | 596.2 | 730.7
0.8 | 0.035154 | 149.5 | 597.6 | 731.5
0.81 | 0.03618 | 150.82 | 599 | 731.9
0.82 | 0.037237 | 152.2 | 600.3 | 732.5
0.83 | 0.038512 | 153.45 | 601.4 | 732.9
0.84 | 0.039512 | 154.93 | 602.6 | 733.5
0.85 | 0.040869 | 156.27 | 603.8 | 734.1
0.86 | 0.04201 | 157.63 | 604.8 | 734.5
0.87 | 0.043438 | 159.12 | 605.8 | 734.9
0.88 | 0.044443 | 160.32 | 607.4 | 735.1
0.89 | 0.04587 | 161.86 | 607.9 | 735.4
0.9 | 0.047263 | 163.25 | 609.2 | 735.5
0.91 | 0.048382 | 164.77 | 610.3 | 736.1
0.92 | 0.049766 | 166.14 | 611.5 | 736.2
0.93 | 0.051348 | 167.45 | 612.4 | 736.7
0.94 | 0.052744 | 168.96 | 613.5 | 736.7
0.95 | 0.053986 | 170.46 | 614.3 | 737.3
0.96 | 0.055772 | 171.88 | 615.4 | 737.3
0.97 | 0.0569 | 173.3 | 616.6 | 737.7
0.98 | 0.05872 | 174.69 | 617.4 | 737.7
0.99 | 0.06024 | 176.15 | 618.4 | 738.1
1 | 0.06174 | 177.67 | 619.5 | 738.3