## I-V Characteristic (mA-mm)
VDS (V) | VGS = -0.300 V | VGS = 0.100 V | VGS = 0.500 V | VGS = 0.900 V
0 | 7.667e-05 | -0.38788 | -0.9135 | -5.294
0.01 | 0.0008444 | 7.91 | 16.186 | 13.123
0.02 | 0.0014135 | 15.592 | 32.955 | 31.219
0.03 | 0.0018398 | 22.666 | 49.665 | 49.279
0.04 | 0.0021699 | 29.248 | 66.2 | 67.57
0.05 | 0.0024324 | 35.252 | 82.74 | 85.45
0.06 | 0.0026438 | 40.626 | 99.21 | 103.06
0.07 | 0.0028164 | 45.467 | 115.47 | 120.98
0.08 | 0.0029778 | 49.78 | 131.42 | 138.75
0.09 | 0.0031241 | 53.627 | 147.45 | 155.95
0.1 | 0.0032478 | 56.985 | 162.79 | 173.02
0.11 | 0.0033853 | 59.85 | 178.23 | 190.48
0.12 | 0.0035137 | 62.54 | 193.76 | 207.75
0.13 | 0.0036482 | 64.82 | 208.54 | 224.09
0.14 | 0.0037606 | 66.94 | 222.78 | 240.63
0.15 | 0.0038981 | 68.85 | 237.32 | 257.3
0.16 | 0.0040234 | 70.49 | 251.37 | 273.07
0.17 | 0.0041501 | 72.11 | 265.14 | 289.2
0.18 | 0.0042907 | 73.35 | 278.24 | 304.83
0.19 | 0.0044299 | 74.67 | 291.56 | 320.48
0.2 | 0.0045722 | 75.89 | 304.39 | 335.45
0.21 | 0.0047294 | 77.04 | 316.47 | 350.42
0.22 | 0.0048776 | 78.17 | 328.49 | 365.42
0.23 | 0.0050363 | 79.22 | 340.36 | 379.77
0.24 | 0.005179 | 80.47 | 351.28 | 393.77
0.25 | 0.0053476 | 81.76 | 362.08 | 407.82
0.26 | 0.0055161 | 83.02 | 372.69 | 421.59
0.27 | 0.005682 | 84.28 | 382.7 | 434.7
0.28 | 0.005763 | 85.61 | 392.18 | 447.85
0.29 | 0.005977 | 87.03 | 401.49 | 460.8
0.3 | 0.006194 | 88.24 | 410.43 | 472.93
0.31 | 0.006375 | 89.6 | 419 | 485.41
0.32 | 0.006605 | 90.66 | 427.09 | 497.14
0.33 | 0.006811 | 91.92 | 434.97 | 508.88
0.34 | 0.007046 | 93.04 | 442.62 | 519.94
0.35 | 0.007246 | 94.2 | 449.63 | 530.65
0.36 | 0.007474 | 95.33 | 456.44 | 541.46
0.37 | 0.007725 | 96.35 | 462.94 | 551.77
0.38 | 0.007985 | 97.52 | 469.23 | 561.44
0.39 | 0.008237 | 98.55 | 475.14 | 570.9
0.4 | 0.008495 | 99.65 | 480.77 | 580.2
0.41 | 0.008759 | 100.7 | 486.15 | 589.4
0.42 | 0.009005 | 101.72 | 491.48 | 597.8
0.43 | 0.009352 | 102.89 | 496.39 | 605.8
0.44 | 0.009625 | 104.01 | 501.15 | 613.8
0.45 | 0.009979 | 105.14 | 505.68 | 621.6
0.46 | 0.010277 | 106.04 | 510.18 | 628.7
0.47 | 0.010676 | 107.25 | 514.44 | 635.7
0.48 | 0.010993 | 108.42 | 518.49 | 642.1
0.49 | 0.011362 | 109.53 | 522.56 | 648.7
0.5 | 0.011788 | 110.6 | 526.42 | 654.9
0.51 | 0.01221 | 111.64 | 530.22 | 660.6
0.52 | 0.012667 | 112.93 | 533.77 | 666.1
0.53 | 0.013116 | 114.06 | 537.33 | 671
0.54 | 0.013645 | 115.21 | 540.7 | 676.3
0.55 | 0.014162 | 116.39 | 544.11 | 680.8
0.56 | 0.014716 | 117.6 | 547.37 | 685.2
0.57 | 0.015234 | 118.79 | 550.41 | 689.2
0.58 | 0.015842 | 120.01 | 553.43 | 693.2
0.59 | 0.016445 | 121.26 | 556.36 | 696.9
0.6 | 0.017029 | 122.41 | 559.22 | 700.2
0.61 | 0.017682 | 123.76 | 561.93 | 703.7
0.62 | 0.018345 | 125.03 | 564.6 | 706.6
0.63 | 0.018989 | 126.37 | 567.26 | 709.4
0.64 | 0.019658 | 127.67 | 569.62 | 712
0.65 | 0.020378 | 128.81 | 572 | 714.4
0.66 | 0.021074 | 130.21 | 574 | 716.5
0.67 | 0.021875 | 131.5 | 576.4 | 718.5
0.68 | 0.022628 | 132.7 | 578.3 | 720.4
0.69 | 0.023384 | 134.04 | 580.4 | 722
0.7 | 0.024201 | 135.32 | 582.4 | 723.5
0.71 | 0.024964 | 136.65 | 584.4 | 724.7
0.72 | 0.025876 | 137.91 | 586.2 | 725.9
0.73 | 0.026707 | 139.25 | 587.8 | 727.1
0.74 | 0.027761 | 140.41 | 589.4 | 728.1
0.75 | 0.028565 | 141.76 | 591 | 729.1
0.76 | 0.029532 | 143.18 | 592.8 | 730.1
0.77 | 0.030442 | 144.45 | 594 | 730.7
0.78 | 0.031439 | 145.93 | 595.6 | 731.5
0.79 | 0.032397 | 146.95 | 597.2 | 732.1
0.8 | 0.033548 | 148.45 | 598.3 | 732.4
0.81 | 0.034498 | 149.82 | 599.6 | 733.3
0.82 | 0.035407 | 151.13 | 601 | 734.1
0.83 | 0.036634 | 152.56 | 602.2 | 734.5
0.84 | 0.037788 | 153.87 | 603.4 | 734.9
0.85 | 0.039069 | 155.26 | 604.4 | 735.1
0.86 | 0.040137 | 156.67 | 605.8 | 735.5
0.87 | 0.041306 | 158.1 | 607.1 | 736.1
0.88 | 0.04246 | 159.33 | 607.8 | 736.3
0.89 | 0.043653 | 160.79 | 609 | 736.7
0.9 | 0.044883 | 162.24 | 610.2 | 737
0.91 | 0.046223 | 163.69 | 611 | 737.3
0.92 | 0.047615 | 165.17 | 612.2 | 737.5
0.93 | 0.04888 | 166.37 | 613.5 | 737.7
0.94 | 0.050206 | 167.93 | 614 | 738.1
0.95 | 0.051626 | 169.38 | 615.2 | 738.3
0.96 | 0.053135 | 170.85 | 616.3 | 738.3
0.97 | 0.054434 | 172.32 | 617.2 | 738.7
0.98 | 0.056006 | 173.59 | 618.3 | 738.8
0.99 | 0.05735 | 175.23 | 619.1 | 739.1
1 | 0.05893 | 176.59 | 619.9 | 739.5