## I-V Characteristic (mA-mm)
VDS (V) | VGS = -0.300 V | VGS = 0.100 V | VGS = 0.500 V | VGS = 0.900 V
0 | 7.737e-05 | -0.35102 | -0.8277 | -5.196
0.01 | 0.0008566 | 7.923 | 16.167 | 12.983
0.02 | 0.0014255 | 15.568 | 33.215 | 31.534
0.03 | 0.0018582 | 22.746 | 49.662 | 49.481
0.04 | 0.002197 | 29.268 | 66.54 | 67.96
0.05 | 0.0024564 | 35.321 | 82.73 | 85.61
0.06 | 0.0026703 | 40.693 | 99.4 | 103.12
0.07 | 0.0028479 | 45.554 | 115.65 | 121.06
0.08 | 0.0030079 | 49.896 | 131.2 | 138.71
0.09 | 0.0031538 | 53.78 | 147.41 | 156.27
0.1 | 0.0032856 | 57.05 | 163.09 | 173.2
0.11 | 0.003417 | 60.15 | 178.32 | 190.72
0.12 | 0.0035429 | 62.77 | 193.44 | 207.65
0.13 | 0.0036651 | 65.06 | 208.51 | 224.03
0.14 | 0.0038011 | 67.24 | 223.1 | 240.79
0.15 | 0.0039313 | 69.06 | 237.28 | 257.5
0.16 | 0.0040687 | 70.77 | 251.41 | 273.35
0.17 | 0.0042036 | 72.22 | 265.22 | 289.11
0.18 | 0.0043393 | 73.61 | 278.4 | 305.17
0.19 | 0.004485 | 74.98 | 291.53 | 320.59
0.2 | 0.0046168 | 76.06 | 304.49 | 335.62
0.21 | 0.0047711 | 77.26 | 316.6 | 350.69
0.22 | 0.0049284 | 78.36 | 328.41 | 365.51
0.23 | 0.005093 | 79.53 | 340.52 | 380.04
0.24 | 0.0052518 | 80.75 | 351.48 | 394.02
0.25 | 0.0054269 | 81.96 | 362.03 | 408.21
0.26 | 0.0055976 | 83.2 | 372.46 | 421.6
0.27 | 0.005649 | 84.64 | 382.71 | 434.77
0.28 | 0.005855 | 85.97 | 392.27 | 448.3
0.29 | 0.00606 | 87.19 | 401.33 | 460.83
0.3 | 0.00628 | 88.51 | 410.45 | 473.05
0.31 | 0.006461 | 89.86 | 418.96 | 485.32
0.32 | 0.006669 | 91.02 | 426.9 | 497.43
0.33 | 0.00688 | 92.32 | 434.81 | 508.94
0.34 | 0.007116 | 93.28 | 442.47 | 519.93
0.35 | 0.007351 | 94.48 | 449.52 | 530.76
0.36 | 0.00759 | 95.65 | 456.25 | 541.64
0.37 | 0.007841 | 96.73 | 462.74 | 551.93
0.38 | 0.008059 | 97.83 | 469.12 | 561.56
0.39 | 0.008351 | 98.8 | 474.97 | 571.1
0.4 | 0.008613 | 100.06 | 480.59 | 580.4
0.41 | 0.008898 | 101.1 | 485.91 | 589.2
0.42 | 0.009161 | 102.11 | 491.21 | 597.8
0.43 | 0.009476 | 103.15 | 496.16 | 605.8
0.44 | 0.009776 | 104.35 | 500.83 | 613.9
0.45 | 0.010096 | 105.37 | 505.39 | 621.4
0.46 | 0.010451 | 106.53 | 509.88 | 628.7
0.47 | 0.01079 | 107.65 | 514.1 | 635.5
0.48 | 0.011176 | 108.62 | 518.23 | 642.1
0.49 | 0.011531 | 109.81 | 522.16 | 648.7
0.5 | 0.011963 | 110.94 | 526.07 | 654.6
0.51 | 0.012381 | 112.01 | 529.84 | 660.1
0.52 | 0.012863 | 113.31 | 533.45 | 665.8
0.53 | 0.013318 | 114.32 | 536.92 | 671
0.54 | 0.013831 | 115.61 | 540.32 | 676
0.55 | 0.014299 | 116.77 | 543.72 | 680.4
0.56 | 0.014836 | 117.99 | 546.9 | 685
0.57 | 0.015444 | 119.12 | 549.98 | 689.4
0.58 | 0.016034 | 120.42 | 552.97 | 693.2
0.59 | 0.016655 | 121.64 | 555.96 | 696.5
0.6 | 0.017206 | 122.9 | 558.82 | 700
0.61 | 0.017909 | 124.2 | 561.43 | 703.6
0.62 | 0.018537 | 125.26 | 564.07 | 706.5
0.63 | 0.019232 | 126.61 | 566.68 | 709.2
0.64 | 0.01995 | 127.93 | 569.15 | 711.6
0.65 | 0.020699 | 129.25 | 571.2 | 714.1
0.66 | 0.021468 | 130.62 | 573.5 | 716.2
0.67 | 0.022121 | 131.71 | 575.7 | 718.4
0.68 | 0.022901 | 133.08 | 578 | 720
0.69 | 0.023775 | 134.41 | 580 | 721.9
0.7 | 0.024668 | 135.67 | 581.8 | 723.3
0.71 | 0.025386 | 136.95 | 583.7 | 724.5
0.72 | 0.026303 | 138.24 | 585.4 | 725.8
0.73 | 0.02716 | 139.53 | 587.2 | 726.9
0.74 | 0.028034 | 140.88 | 588.8 | 728.1
0.75 | 0.028907 | 142.16 | 590.4 | 728.8
0.76 | 0.029998 | 143.39 | 592.2 | 729.8
0.77 | 0.030892 | 144.71 | 593.6 | 730.9
0.78 | 0.031826 | 146.05 | 595 | 731.5
0.79 | 0.032923 | 147.29 | 596.5 | 731.9
0.8 | 0.034027 | 148.77 | 597.8 | 732.4
0.81 | 0.035098 | 149.99 | 599.2 | 733.1
0.82 | 0.036073 | 151.44 | 600.3 | 734.1
0.83 | 0.037217 | 152.76 | 601.4 | 734.5
0.84 | 0.038461 | 154.09 | 602.5 | 734.9
0.85 | 0.039495 | 155.59 | 603.8 | 735.1
0.86 | 0.040666 | 156.83 | 604.7 | 735.5
0.87 | 0.041947 | 158.25 | 606.3 | 735.6
0.88 | 0.043223 | 159.61 | 607.2 | 736.3
0.89 | 0.04448 | 161.12 | 608.3 | 736.7
0.9 | 0.045735 | 162.38 | 609.2 | 736.9
0.91 | 0.047025 | 163.93 | 610.3 | 737.1
0.92 | 0.048387 | 165.38 | 611.5 | 737.5
0.93 | 0.049644 | 166.84 | 612.2 | 737.7
0.94 | 0.051061 | 168.26 | 613.4 | 738.1
0.95 | 0.052443 | 169.54 | 614.3 | 738.1
0.96 | 0.053739 | 171.07 | 615.4 | 738.3
0.97 | 0.055236 | 172.57 | 616.5 | 738.7
0.98 | 0.056839 | 173.97 | 617.4 | 738.8
0.99 | 0.0585 | 175.49 | 618.5 | 739.3
1 | 0.05989 | 176.73 | 619.4 | 739.5