## I-V Characteristic (mA-mm)
VDS (V) | VGS = -0.300 V | VGS = 0.100 V | VGS = 0.500 V | VGS = 0.900 V
0 | 8.714e-05 | -0.31521 | -0.7279 | -5.31
0.01 | 0.000769 | 7.749 | 16.043 | 12.734
0.02 | 0.0012657 | 15.269 | 32.947 | 31.194
0.03 | 0.001642 | 22.308 | 49.533 | 49.048
0.04 | 0.0019296 | 28.778 | 66.29 | 67.52
0.05 | 0.0021618 | 34.584 | 82.69 | 85.05
0.06 | 0.0023534 | 39.82 | 98.79 | 102.76
0.07 | 0.0025168 | 44.621 | 114.93 | 120.86
0.08 | 0.0026533 | 48.81 | 131.17 | 138.11
0.09 | 0.0027816 | 52.509 | 146.92 | 155.56
0.1 | 0.0028985 | 55.809 | 162.25 | 172.76
0.11 | 0.0030096 | 58.52 | 177.7 | 190.02
0.12 | 0.003127 | 61.09 | 193.01 | 206.81
0.13 | 0.0032374 | 63.39 | 207.81 | 223.66
0.14 | 0.0033478 | 65.45 | 222.14 | 240.29
0.15 | 0.0034595 | 67.18 | 236.72 | 256.69
0.16 | 0.0035765 | 68.83 | 250.6 | 272.51
0.17 | 0.0037031 | 70.31 | 263.95 | 288.64
0.18 | 0.0038192 | 71.63 | 277.58 | 304.49
0.19 | 0.003947 | 72.93 | 290.69 | 319.77
0.2 | 0.0040777 | 73.98 | 303.16 | 334.86
0.21 | 0.0041989 | 75.1 | 315.39 | 350.03
0.22 | 0.0043427 | 76.22 | 327.4 | 364.48
0.23 | 0.0044828 | 77.3 | 339.09 | 379.11
0.24 | 0.0046303 | 78.39 | 350.03 | 393.29
0.25 | 0.0047745 | 79.57 | 360.8 | 407.18
0.26 | 0.0049267 | 80.77 | 371.25 | 420.61
0.27 | 0.0050819 | 82.14 | 381.28 | 434.1
0.28 | 0.0052327 | 83.4 | 390.73 | 447.34
0.29 | 0.0054062 | 84.54 | 400.13 | 460
0.3 | 0.0055649 | 85.97 | 408.85 | 472.24
0.31 | 0.00565 | 87.19 | 417.3 | 484.67
0.32 | 0.005839 | 88.37 | 425.44 | 496.62
0.33 | 0.006053 | 89.61 | 433.37 | 508.02
0.34 | 0.006258 | 90.62 | 440.7 | 519.18
0.35 | 0.006465 | 91.76 | 447.67 | 530.1
0.36 | 0.006654 | 92.93 | 454.48 | 540.74
0.37 | 0.006878 | 94.05 | 461.09 | 551.11
0.38 | 0.007095 | 95.05 | 467.21 | 560.76
0.39 | 0.007327 | 96.09 | 473 | 570.3
0.4 | 0.007563 | 97.19 | 478.65 | 579.6
0.41 | 0.007812 | 98.2 | 484.12 | 588.5
0.42 | 0.008078 | 99.28 | 489.2 | 597.2
0.43 | 0.008303 | 100.28 | 494.05 | 605.2
0.44 | 0.008617 | 101.34 | 498.82 | 613.5
0.45 | 0.008883 | 102.5 | 503.43 | 620.7
0.46 | 0.009187 | 103.51 | 507.77 | 627.7
0.47 | 0.009501 | 104.71 | 511.97 | 635.1
0.48 | 0.009847 | 105.58 | 516.08 | 641.9
0.49 | 0.010197 | 106.73 | 520.06 | 648.1
0.5 | 0.010561 | 107.84 | 523.94 | 653.9
0.51 | 0.010913 | 108.98 | 527.53 | 659.7
0.52 | 0.011322 | 110.16 | 531.19 | 665.3
0.53 | 0.011742 | 111.16 | 534.75 | 670.6
0.54 | 0.012118 | 112.4 | 538.16 | 675.6
0.55 | 0.012634 | 113.55 | 541.42 | 680.2
0.56 | 0.013077 | 114.68 | 544.54 | 684.7
0.57 | 0.013564 | 115.83 | 547.62 | 688.8
0.58 | 0.014062 | 117.07 | 550.71 | 692.8
0.59 | 0.014596 | 118.27 | 553.57 | 696.4
0.6 | 0.015166 | 119.51 | 556.33 | 699.7
0.61 | 0.015678 | 120.74 | 559.07 | 702.9
0.62 | 0.016321 | 121.86 | 561.75 | 705.8
0.63 | 0.016883 | 123.13 | 564.27 | 708.6
0.64 | 0.017532 | 124.34 | 566.75 | 711.2
0.65 | 0.018131 | 125.67 | 568.93 | 713.6
0.66 | 0.018853 | 126.95 | 571.2 | 715.7
0.67 | 0.019484 | 128.1 | 573.4 | 717.7
0.68 | 0.020193 | 129.45 | 575.4 | 719.4
0.69 | 0.020831 | 130.72 | 577.4 | 721
0.7 | 0.021593 | 131.96 | 579.6 | 722.1
0.71 | 0.02235 | 133.17 | 581.4 | 724
0.72 | 0.023049 | 134.48 | 583 | 725.3
0.73 | 0.023925 | 135.75 | 584.8 | 726
0.74 | 0.024675 | 137.05 | 586.4 | 727.1
0.75 | 0.025546 | 138.32 | 588 | 728.1
0.76 | 0.026318 | 139.49 | 589.4 | 729.1
0.77 | 0.027157 | 140.78 | 591 | 729.9
0.78 | 0.028006 | 142.1 | 592.6 | 730.4
0.79 | 0.02887 | 143.4 | 594 | 731.5
0.8 | 0.029795 | 144.82 | 595.2 | 731.9
0.81 | 0.030765 | 145.89 | 596.2 | 732.3
0.82 | 0.031714 | 147.33 | 597.6 | 732.9
0.83 | 0.032642 | 148.69 | 599 | 733.3
0.84 | 0.033747 | 150.05 | 600.3 | 733.5
0.85 | 0.034681 | 151.38 | 601 | 734.5
0.86 | 0.035732 | 152.68 | 602.3 | 734.9
0.87 | 0.036756 | 154.09 | 603.4 | 734.9
0.88 | 0.03798 | 155.46 | 604.6 | 735.1
0.89 | 0.039057 | 156.91 | 605.8 | 735.5
0.9 | 0.040168 | 158.09 | 607.1 | 735.6
0.91 | 0.041369 | 159.59 | 607.8 | 736.1
0.92 | 0.042551 | 160.91 | 608.8 | 736.3
0.93 | 0.043784 | 162.46 | 609.8 | 736.7
0.94 | 0.044895 | 163.87 | 610.8 | 736.7
0.95 | 0.046262 | 165.11 | 611.8 | 737.1
0.96 | 0.047493 | 166.58 | 612.9 | 737.4
0.97 | 0.048802 | 168.1 | 613.8 | 737.7
0.98 | 0.05012 | 169.42 | 614.9 | 737.7
0.99 | 0.051459 | 170.92 | 615.8 | 738.1
1 | 0.052776 | 172.18 | 616.6 | 738.3