## I-V Characteristic (mA-mm)
VDS (V) | VGS = -0.300 V | VGS = 0.100 V | VGS = 0.500 V | VGS = 0.900 V
0 | 8.403e-05 | -0.28633 | -0.741 | -5.508
0.01 | 0.0007338 | 7.744 | 16.212 | 12.73
0.02 | 0.0012151 | 15.265 | 32.823 | 31.18
0.03 | 0.0015725 | 22.101 | 49.648 | 49.098
0.04 | 0.0018454 | 28.653 | 66.22 | 67.46
0.05 | 0.0020588 | 34.427 | 82.66 | 85.35
0.06 | 0.002244 | 39.574 | 98.95 | 102.86
0.07 | 0.0023917 | 44.315 | 115.33 | 120.68
0.08 | 0.0025253 | 48.518 | 131 | 138.44
0.09 | 0.0026392 | 52.189 | 146.93 | 155.92
0.1 | 0.0027503 | 55.424 | 162.69 | 173.01
0.11 | 0.0028611 | 58.12 | 177.91 | 190.44
0.12 | 0.0029625 | 60.63 | 192.96 | 207.29
0.13 | 0.0030733 | 62.91 | 208.01 | 223.66
0.14 | 0.0031746 | 64.92 | 222.66 | 240.66
0.15 | 0.0032827 | 66.68 | 236.69 | 257.14
0.16 | 0.0033913 | 68.27 | 250.65 | 272.91
0.17 | 0.0035035 | 69.66 | 264.54 | 288.92
0.18 | 0.003615 | 70.99 | 277.46 | 304.71
0.19 | 0.0037276 | 72.17 | 290.73 | 320.34
0.2 | 0.0038462 | 73.21 | 303.49 | 335.33
0.21 | 0.0039706 | 74.37 | 315.69 | 350.39
0.22 | 0.0040927 | 75.42 | 327.39 | 365.28
0.23 | 0.0042299 | 76.46 | 339 | 379.68
0.24 | 0.0043588 | 77.6 | 350.4 | 393.72
0.25 | 0.0044978 | 78.69 | 360.93 | 407.9
0.26 | 0.004634 | 79.93 | 371.14 | 421.46
0.27 | 0.0047775 | 81.14 | 381.36 | 434.58
0.28 | 0.0049339 | 82.52 | 390.9 | 448.02
0.29 | 0.0050782 | 83.71 | 399.89 | 460.8
0.3 | 0.005246 | 84.94 | 408.77 | 472.97
0.31 | 0.0054101 | 86.13 | 417.41 | 485.27
0.32 | 0.0055734 | 87.35 | 425.32 | 497.14
0.33 | 0.005701 | 88.5 | 433.1 | 509.01
0.34 | 0.005889 | 89.53 | 440.48 | 519.91
0.35 | 0.006084 | 90.64 | 447.63 | 530.71
0.36 | 0.006257 | 91.78 | 454.38 | 541.5
0.37 | 0.00648 | 92.77 | 460.66 | 551.92
0.38 | 0.00669 | 93.9 | 466.85 | 561.63
0.39 | 0.00691 | 94.74 | 472.78 | 570.9
0.4 | 0.007123 | 95.91 | 478.38 | 580.2
0.41 | 0.007364 | 96.99 | 483.63 | 589.4
0.42 | 0.007614 | 98.03 | 488.7 | 597.8
0.43 | 0.007836 | 98.99 | 493.65 | 605.8
0.44 | 0.008094 | 100.04 | 498.48 | 613.9
0.45 | 0.008364 | 101.1 | 502.88 | 621.8
0.46 | 0.008643 | 102.16 | 507.18 | 628.9
0.47 | 0.008932 | 103.23 | 511.41 | 635.7
0.48 | 0.00927 | 104.18 | 515.6 | 642.1
0.49 | 0.009594 | 105.32 | 519.52 | 648.7
0.5 | 0.009956 | 106.41 | 523.28 | 654.7
0.51 | 0.010274 | 107.47 | 526.98 | 660.2
0.52 | 0.010634 | 108.69 | 530.58 | 665.8
0.53 | 0.01103 | 109.57 | 534.12 | 670.9
0.54 | 0.011383 | 110.83 | 537.42 | 676
0.55 | 0.011843 | 111.94 | 540.69 | 680.4
0.56 | 0.012274 | 113.06 | 543.99 | 685
0.57 | 0.012762 | 114.36 | 547 | 689.2
0.58 | 0.013214 | 115.39 | 549.92 | 693.2
0.59 | 0.013717 | 116.57 | 552.82 | 697
0.6 | 0.01421 | 117.89 | 555.68 | 700.1
0.61 | 0.014768 | 119.05 | 558.36 | 703.3
0.62 | 0.015277 | 120.25 | 560.93 | 706.4
0.63 | 0.015853 | 121.48 | 563.43 | 709.3
0.64 | 0.016456 | 122.63 | 565.96 | 711.7
0.65 | 0.016974 | 123.93 | 568.33 | 713.8
0.66 | 0.017676 | 125.12 | 570.3 | 716
0.67 | 0.018214 | 126.23 | 572.5 | 718.1
0.68 | 0.018922 | 127.54 | 574.4 | 719.9
0.69 | 0.019466 | 128.81 | 576.4 | 721.6
0.7 | 0.020187 | 130.05 | 578.3 | 722.8
0.71 | 0.020845 | 131.42 | 580.2 | 724.2
0.72 | 0.021592 | 132.52 | 581.9 | 725.1
0.73 | 0.022301 | 133.8 | 584 | 726.7
0.74 | 0.023064 | 135.11 | 585.4 | 727.5
0.75 | 0.023815 | 136.31 | 587.2 | 728.5
0.76 | 0.024542 | 137.57 | 588.6 | 729.1
0.77 | 0.025361 | 138.79 | 589.8 | 729.9
0.78 | 0.026268 | 140.18 | 591.4 | 730.7
0.79 | 0.027112 | 141.38 | 592.8 | 731.5
0.8 | 0.027876 | 142.72 | 594 | 731.6
0.81 | 0.028828 | 143.78 | 595.6 | 732.5
0.82 | 0.029625 | 145.22 | 596.8 | 732.9
0.83 | 0.03056 | 146.53 | 597.8 | 733.3
0.84 | 0.03141 | 147.85 | 599 | 733.8
0.85 | 0.032456 | 149.25 | 600.3 | 734.3
0.86 | 0.0335 | 150.35 | 601.5 | 734.9
0.87 | 0.034416 | 151.8 | 602.4 | 734.9
0.88 | 0.035506 | 153.18 | 603.5 | 735.1
0.89 | 0.036529 | 154.56 | 604.7 | 735.4
0.9 | 0.037691 | 155.93 | 605.7 | 735.6
0.91 | 0.038648 | 157.22 | 606.7 | 735.9
0.92 | 0.039782 | 158.63 | 607.8 | 736.3
0.93 | 0.041038 | 160.02 | 608.6 | 736.7
0.94 | 0.042031 | 161.44 | 609.6 | 736.7
0.95 | 0.043141 | 162.73 | 610.7 | 737
0.96 | 0.044523 | 164.17 | 611.6 | 737.3
0.97 | 0.045761 | 165.61 | 612.8 | 737.7
0.98 | 0.046908 | 167.02 | 613.8 | 737.9
0.99 | 0.048254 | 168.36 | 614.3 | 737.9
1 | 0.049471 | 169.58 | 615.7 | 737.9