## I-V Characteristic (mA-mm)
VDS (V) | VGS = -0.300 V | VGS = 0.100 V | VGS = 0.500 V | VGS = 0.900 V
0 | 7.904e-05 | -0.29723 | -0.7659 | -5.183
0.01 | 0.0008475 | 7.908 | 16.188 | 13.063
0.02 | 0.0014204 | 15.59 | 32.795 | 31.073
0.03 | 0.0018559 | 22.67 | 49.837 | 49.487
0.04 | 0.0021844 | 29.329 | 66.26 | 67.51
0.05 | 0.0024505 | 35.274 | 83.11 | 85.49
0.06 | 0.0026661 | 40.633 | 99.13 | 103.11
0.07 | 0.0028547 | 45.544 | 115.36 | 121.06
0.08 | 0.0030126 | 49.912 | 131.48 | 138.45
0.09 | 0.0031603 | 53.729 | 147.01 | 155.59
0.1 | 0.0033011 | 57.08 | 162.76 | 173.21
0.11 | 0.0034253 | 60.06 | 178.19 | 190.38
0.12 | 0.0035576 | 62.75 | 193.46 | 207.01
0.13 | 0.0036888 | 65.14 | 208.19 | 223.8
0.14 | 0.0038084 | 67.23 | 222.68 | 240.53
0.15 | 0.0039532 | 69.14 | 237.34 | 256.92
0.16 | 0.0040846 | 70.71 | 251.25 | 272.86
0.17 | 0.0042197 | 72.3 | 264.73 | 288.77
0.18 | 0.0043559 | 73.65 | 278.1 | 304.45
0.19 | 0.0044954 | 74.92 | 291.6 | 320.04
0.2 | 0.0046483 | 76.16 | 304.09 | 335.14
0.21 | 0.0048043 | 77.3 | 316.41 | 350.3
0.22 | 0.0049603 | 78.45 | 328.5 | 364.75
0.23 | 0.0051103 | 79.6 | 339.99 | 379.15
0.24 | 0.0052659 | 80.73 | 351.26 | 393.77
0.25 | 0.0054452 | 81.98 | 361.96 | 407.38
0.26 | 0.0056086 | 83.35 | 372.44 | 420.8
0.27 | 0.005676 | 84.71 | 382.43 | 434.33
0.28 | 0.005869 | 86.07 | 392.02 | 447.34
0.29 | 0.006079 | 87.45 | 401.49 | 460
0.3 | 0.006278 | 88.58 | 410.26 | 472.38
0.31 | 0.006489 | 89.94 | 418.78 | 484.78
0.32 | 0.006676 | 91.18 | 427.04 | 496.43
0.33 | 0.006916 | 92.34 | 434.95 | 508.08
0.34 | 0.007136 | 93.59 | 442.31 | 519.16
0.35 | 0.007369 | 94.6 | 449.4 | 530.2
0.36 | 0.007596 | 95.83 | 456.31 | 540.75
0.37 | 0.007831 | 96.95 | 462.9 | 550.84
0.38 | 0.008088 | 97.96 | 469.04 | 560.87
0.39 | 0.008322 | 99.03 | 474.88 | 570.3
0.4 | 0.008606 | 100.16 | 480.58 | 579.8
0.41 | 0.008866 | 101.26 | 486.06 | 588.2
0.42 | 0.009162 | 102.36 | 491.21 | 597
0.43 | 0.009426 | 103.47 | 496.09 | 605
0.44 | 0.009766 | 104.38 | 500.88 | 613.3
0.45 | 0.010083 | 105.57 | 505.55 | 620.6
0.46 | 0.010434 | 106.69 | 509.94 | 627.7
0.47 | 0.010772 | 107.73 | 514.12 | 634.8
0.48 | 0.011174 | 108.96 | 518.26 | 641.7
0.49 | 0.011539 | 109.9 | 522.28 | 647.9
0.5 | 0.011909 | 111.12 | 526.11 | 653.9
0.51 | 0.012369 | 112.26 | 529.87 | 659.7
0.52 | 0.012834 | 113.4 | 533.44 | 665.1
0.53 | 0.013366 | 114.52 | 537.04 | 670.5
0.54 | 0.013829 | 115.73 | 540.48 | 675.4
0.55 | 0.014358 | 116.91 | 543.66 | 680.2
0.56 | 0.014914 | 118.16 | 546.97 | 684.2
0.57 | 0.015438 | 119.35 | 549.97 | 688.8
0.58 | 0.015987 | 120.44 | 553.11 | 692.8
0.59 | 0.016649 | 121.84 | 555.99 | 696.3
0.6 | 0.017318 | 123.06 | 558.77 | 699.8
0.61 | 0.017819 | 124.3 | 561.54 | 702.9
0.62 | 0.018531 | 125.63 | 564.22 | 706
0.63 | 0.019178 | 126.77 | 566.76 | 708.9
0.64 | 0.019941 | 128.12 | 569.25 | 711.2
0.65 | 0.02055 | 129.38 | 571.6 | 713.7
0.66 | 0.021399 | 130.66 | 573.6 | 715.7
0.67 | 0.0221 | 131.99 | 575.8 | 718.1
0.68 | 0.02289 | 133.19 | 578 | 719.7
0.69 | 0.023682 | 134.56 | 580 | 721.2
0.7 | 0.024511 | 135.79 | 581.9 | 723
0.71 | 0.025424 | 137.13 | 584 | 724.2
0.72 | 0.026134 | 138.32 | 585.6 | 725.5
0.73 | 0.027095 | 139.72 | 587.6 | 726.7
0.74 | 0.028042 | 140.94 | 589.2 | 727.5
0.75 | 0.028961 | 142.35 | 590.8 | 728.7
0.76 | 0.029894 | 143.66 | 592.4 | 729.5
0.77 | 0.030892 | 144.81 | 594 | 730.5
0.78 | 0.031874 | 146.17 | 595.4 | 731.3
0.79 | 0.032771 | 147.56 | 596.6 | 731.9
0.8 | 0.033857 | 148.85 | 598.1 | 732.3
0.81 | 0.035013 | 150.31 | 599.2 | 732.9
0.82 | 0.036072 | 151.49 | 600.6 | 733.5
0.83 | 0.037155 | 152.88 | 601.5 | 734.1
0.84 | 0.038375 | 154.28 | 602.8 | 734.7
0.85 | 0.039307 | 155.7 | 604.2 | 734.9
0.86 | 0.040622 | 157.06 | 605.4 | 735.2
0.87 | 0.04173 | 158.43 | 606.2 | 735.6
0.88 | 0.042929 | 159.87 | 607.4 | 736.1
0.89 | 0.044281 | 161.22 | 608.6 | 736.3
0.9 | 0.045394 | 162.69 | 609.5 | 736.7
0.91 | 0.046802 | 163.95 | 610.7 | 737.3
0.92 | 0.048094 | 165.57 | 611.7 | 737.3
0.93 | 0.049606 | 166.93 | 612.8 | 737.7
0.94 | 0.050635 | 168.32 | 613.8 | 738.1
0.95 | 0.052149 | 169.9 | 614.9 | 738.1
0.96 | 0.053729 | 171.18 | 615.9 | 738.3
0.97 | 0.055034 | 172.72 | 616.6 | 738.6
0.98 | 0.056612 | 174.11 | 617.6 | 738.9
0.99 | 0.05818 | 175.51 | 618.7 | 738.9
1 | 0.05966 | 176.93 | 619.8 | 739.1