## I-V Characteristic (mA-mm)
VDS (V) | VGS = -0.300 V | VGS = 0.100 V | VGS = 0.500 V | VGS = 0.900 V
0 | 5.005e-05 | -0.41477 | -0.7574 | -5.061
0.01 | 0.0009836 | 7.97 | 16.091 | 13.13
0.02 | 0.0016725 | 15.749 | 32.913 | 31.228
0.03 | 0.0021962 | 23.027 | 49.328 | 49.178
0.04 | 0.0025981 | 29.651 | 66.26 | 67.26
0.05 | 0.0029149 | 35.772 | 82.51 | 85.11
0.06 | 0.0031793 | 41.292 | 98.91 | 102.94
0.07 | 0.003408 | 46.271 | 115.01 | 120.33
0.08 | 0.0036131 | 50.644 | 131.04 | 137.81
0.09 | 0.0037821 | 54.595 | 146.69 | 155.33
0.1 | 0.0039513 | 57.88 | 162.1 | 172.39
0.11 | 0.0041126 | 61.02 | 177.84 | 189.5
0.12 | 0.0042686 | 63.75 | 192.87 | 206.5
0.13 | 0.0044344 | 66.26 | 207.45 | 222.98
0.14 | 0.0045825 | 68.43 | 222.06 | 239.33
0.15 | 0.0047548 | 70.37 | 236.77 | 256.02
0.16 | 0.0049095 | 72.09 | 250.42 | 271.91
0.17 | 0.0050757 | 73.77 | 264.04 | 287.46
0.18 | 0.0052527 | 75.18 | 277.54 | 302.98
0.19 | 0.0054159 | 76.48 | 290.57 | 318.44
0.2 | 0.005601 | 77.8 | 303.3 | 333.78
0.21 | 0.005701 | 78.89 | 315.47 | 348.3
0.22 | 0.005914 | 80.13 | 327.5 | 362.92
0.23 | 0.0061 | 81.39 | 339.01 | 377.44
0.24 | 0.006326 | 82.58 | 350.1 | 391.22
0.25 | 0.006529 | 83.97 | 361.16 | 405.09
0.26 | 0.006758 | 85.29 | 371.3 | 418.7
0.27 | 0.006979 | 86.8 | 381.32 | 431.81
0.28 | 0.007205 | 88.13 | 391.1 | 444.65
0.29 | 0.007447 | 89.49 | 400.33 | 457.6
0.3 | 0.007659 | 90.82 | 409.08 | 469.74
0.31 | 0.007934 | 92.2 | 417.68 | 481.72
0.32 | 0.00819 | 93.41 | 425.87 | 493.36
0.33 | 0.00847 | 94.64 | 433.7 | 504.95
0.34 | 0.008718 | 95.83 | 441.14 | 516.15
0.35 | 0.008978 | 96.95 | 448.17 | 526.66
0.36 | 0.009272 | 98.09 | 455.1 | 537.15
0.37 | 0.00955 | 99.3 | 461.55 | 547.5
0.38 | 0.009832 | 100.37 | 467.68 | 557.16
0.39 | 0.010168 | 101.65 | 473.54 | 566.64
0.4 | 0.01049 | 102.62 | 479.38 | 575.7
0.41 | 0.010794 | 103.78 | 484.77 | 584.4
0.42 | 0.011179 | 104.92 | 489.86 | 592.8
0.43 | 0.011518 | 106.03 | 494.81 | 601
0.44 | 0.011893 | 107.17 | 499.67 | 609.2
0.45 | 0.012274 | 108.24 | 504.2 | 616.6
0.46 | 0.012678 | 109.35 | 508.62 | 623.8
0.47 | 0.013119 | 110.4 | 512.89 | 630.7
0.48 | 0.013535 | 111.62 | 517.09 | 637.3
0.49 | 0.014032 | 112.67 | 521.06 | 643.9
0.5 | 0.014525 | 113.92 | 524.91 | 649.4
0.51 | 0.01508 | 115.13 | 528.66 | 655
0.52 | 0.015672 | 116.27 | 532.46 | 660.9
0.53 | 0.016259 | 117.55 | 535.89 | 666.1
0.54 | 0.016889 | 118.63 | 539.32 | 670.9
0.55 | 0.01752 | 119.96 | 542.64 | 675.6
0.56 | 0.018152 | 121.15 | 545.92 | 680.2
0.57 | 0.018856 | 122.42 | 549.14 | 684
0.58 | 0.019641 | 123.67 | 552.09 | 688.4
0.59 | 0.02028 | 124.9 | 555 | 691.6
0.6 | 0.021084 | 126.27 | 557.86 | 695.2
0.61 | 0.021951 | 127.53 | 560.72 | 698.4
0.62 | 0.022808 | 128.86 | 563.32 | 701.6
0.63 | 0.023604 | 130.06 | 565.87 | 704.4
0.64 | 0.02444 | 131.4 | 568.35 | 706.9
0.65 | 0.025239 | 132.8 | 570.7 | 709.3
0.66 | 0.026232 | 134.09 | 572.8 | 711.6
0.67 | 0.027215 | 135.46 | 575 | 713.5
0.68 | 0.028209 | 136.59 | 577.3 | 715.7
0.69 | 0.029195 | 138.03 | 579.1 | 717.2
0.7 | 0.030035 | 139.36 | 581.6 | 718.8
0.71 | 0.031201 | 140.72 | 583.3 | 720.4
0.72 | 0.032307 | 142.14 | 585 | 721.7
0.73 | 0.033435 | 143.28 | 586.9 | 722.9
0.74 | 0.03451 | 144.72 | 588.2 | 724
0.75 | 0.035594 | 146.11 | 590.1 | 725.1
0.76 | 0.03665 | 147.45 | 591.8 | 725.9
0.77 | 0.037933 | 148.66 | 593.6 | 726.9
0.78 | 0.039175 | 150.07 | 595 | 727.5
0.79 | 0.040339 | 151.4 | 596.2 | 728.3
0.8 | 0.041794 | 152.84 | 597.6 | 729.1
0.81 | 0.042887 | 154.12 | 599 | 729.7
0.82 | 0.044353 | 155.41 | 600.3 | 730.3
0.83 | 0.045705 | 156.9 | 601.4 | 730.9
0.84 | 0.047075 | 158.27 | 602.6 | 731.5
0.85 | 0.04858 | 159.68 | 603.8 | 731.9
0.86 | 0.049998 | 161.22 | 604.7 | 732.3
0.87 | 0.051375 | 162.51 | 606.2 | 732.9
0.88 | 0.052602 | 163.96 | 607.2 | 733.1
0.89 | 0.054246 | 165.5 | 608.5 | 733.5
0.9 | 0.055991 | 166.98 | 609.7 | 734.1
0.91 | 0.05744 | 168.42 | 610.6 | 734.3
0.92 | 0.05921 | 169.8 | 611.7 | 734.9
0.93 | 0.06049 | 171.24 | 612.7 | 734.9
0.94 | 0.06242 | 172.8 | 613.8 | 735.1
0.95 | 0.06385 | 174.31 | 614.9 | 735.5
0.96 | 0.06559 | 175.63 | 615.8 | 735.6
0.97 | 0.06738 | 177.27 | 616.6 | 736.1
0.98 | 0.0691 | 178.69 | 617.9 | 736.2
0.99 | 0.07115 | 180.22 | 618.6 | 736.7
1 | 0.07297 | 181.84 | 619.8 | 736.7