## I-V Characteristic (mA-mm)
VDS (V) | VGS = -0.300 V | VGS = 0.100 V | VGS = 0.500 V | VGS = 0.900 V
0 | 5.655e-05 | -0.37221 | -0.7544 | -5.03
0.01 | 0.0010195 | 8.05 | 16.055 | 13.209
0.02 | 0.0017326 | 15.805 | 32.75 | 31.014
0.03 | 0.002275 | 22.995 | 49.253 | 49.231
0.04 | 0.0026936 | 29.727 | 65.86 | 66.84
0.05 | 0.0030192 | 35.907 | 82.04 | 84.9
0.06 | 0.0032946 | 41.384 | 98.91 | 102.7
0.07 | 0.0035254 | 46.384 | 114.78 | 120.19
0.08 | 0.0037369 | 50.845 | 130.45 | 137.39
0.09 | 0.0039251 | 54.846 | 146.43 | 154.86
0.1 | 0.0040876 | 58.21 | 162.02 | 172.09
0.11 | 0.0042688 | 61.41 | 177.19 | 188.93
0.12 | 0.0044352 | 64.1 | 192.29 | 205.73
0.13 | 0.0046057 | 66.54 | 207.3 | 222.56
0.14 | 0.0047609 | 68.81 | 221.67 | 238.81
0.15 | 0.0049247 | 70.77 | 236.01 | 254.9
0.16 | 0.0051002 | 72.54 | 250.08 | 271.18
0.17 | 0.005264 | 74.09 | 263.78 | 286.87
0.18 | 0.0054491 | 75.64 | 276.78 | 301.91
0.19 | 0.0056388 | 77 | 289.81 | 317.74
0.2 | 0.00573 | 78.17 | 302.98 | 332.9
0.21 | 0.005913 | 79.52 | 314.93 | 347.3
0.22 | 0.00614 | 80.66 | 326.76 | 361.91
0.23 | 0.006348 | 81.94 | 338.62 | 376.38
0.24 | 0.006578 | 83.26 | 349.66 | 390.41
0.25 | 0.006795 | 84.59 | 360.37 | 403.87
0.26 | 0.007018 | 85.95 | 370.87 | 417.5
0.27 | 0.00726 | 87.39 | 381 | 430.86
0.28 | 0.007473 | 88.82 | 390.42 | 443.57
0.29 | 0.007746 | 90.12 | 399.68 | 456.16
0.3 | 0.008005 | 91.5 | 408.76 | 468.65
0.31 | 0.008259 | 92.77 | 417.26 | 480.44
0.32 | 0.008511 | 94.04 | 425.25 | 492.01
0.33 | 0.008788 | 95.27 | 433.13 | 503.91
0.34 | 0.009077 | 96.49 | 440.84 | 514.89
0.35 | 0.009377 | 97.8 | 447.95 | 525.32
0.36 | 0.009665 | 98.83 | 454.67 | 535.83
0.37 | 0.009977 | 100 | 461.16 | 545.95
0.38 | 0.0103 | 101.14 | 467.47 | 556.04
0.39 | 0.010559 | 102.24 | 473.4 | 565.26
0.4 | 0.010935 | 103.47 | 479 | 574.3
0.41 | 0.011278 | 104.47 | 484.39 | 582.8
0.42 | 0.011661 | 105.57 | 489.66 | 591.7
0.43 | 0.011995 | 106.83 | 494.67 | 599.9
0.44 | 0.012383 | 107.93 | 499.37 | 607.6
0.45 | 0.012806 | 108.97 | 503.94 | 615
0.46 | 0.013232 | 110.17 | 508.42 | 622.4
0.47 | 0.013712 | 111.32 | 512.75 | 629.3
0.48 | 0.014179 | 112.4 | 516.81 | 635.7
0.49 | 0.014691 | 113.64 | 520.77 | 642.1
0.5 | 0.015173 | 114.64 | 524.71 | 648.3
0.51 | 0.015777 | 115.87 | 528.5 | 654.2
0.52 | 0.016361 | 117.11 | 532.19 | 659
0.53 | 0.016996 | 118.32 | 535.6 | 664.5
0.54 | 0.017624 | 119.55 | 539.08 | 669.5
0.55 | 0.018277 | 120.7 | 542.5 | 674.3
0.56 | 0.018993 | 122.02 | 545.74 | 678.8
0.57 | 0.019666 | 123.2 | 548.8 | 682.7
0.58 | 0.020473 | 124.52 | 551.8 | 687
0.59 | 0.021255 | 125.71 | 554.85 | 690.4
0.6 | 0.022052 | 127.05 | 557.72 | 693.8
0.61 | 0.022832 | 128.34 | 560.43 | 696.9
0.62 | 0.023803 | 129.66 | 563.01 | 700
0.63 | 0.024592 | 130.96 | 565.71 | 702.9
0.64 | 0.025702 | 132.24 | 568.23 | 705.6
0.65 | 0.026539 | 133.56 | 570.3 | 707.9
0.66 | 0.027434 | 134.93 | 572.5 | 710.3
0.67 | 0.028474 | 136.15 | 575 | 712.4
0.68 | 0.029388 | 137.65 | 577 | 714.1
0.69 | 0.03054 | 138.82 | 579 | 715.9
0.7 | 0.031488 | 140.29 | 581.2 | 717.6
0.71 | 0.032667 | 141.64 | 583 | 718.8
0.72 | 0.033687 | 142.87 | 585 | 720.3
0.73 | 0.034862 | 144.26 | 586.8 | 721.6
0.74 | 0.036007 | 145.54 | 588.2 | 722.6
0.75 | 0.037205 | 146.93 | 589.8 | 723.8
0.76 | 0.038494 | 148.29 | 591.4 | 724.9
0.77 | 0.039746 | 149.64 | 593 | 725.5
0.78 | 0.04096 | 150.81 | 594.3 | 726
0.79 | 0.042022 | 152.34 | 595.8 | 727.1
0.8 | 0.043522 | 153.69 | 597.4 | 727.5
0.81 | 0.044873 | 155.06 | 598.6 | 728.4
0.82 | 0.046345 | 156.55 | 599.8 | 729.1
0.83 | 0.047699 | 157.73 | 601 | 729.5
0.84 | 0.049128 | 159.29 | 602.4 | 730
0.85 | 0.05055 | 160.63 | 603.7 | 730.5
0.86 | 0.052006 | 162.07 | 604.9 | 731.1
0.87 | 0.053727 | 163.49 | 605.9 | 731.5
0.88 | 0.055353 | 164.91 | 607 | 731.9
0.89 | 0.056754 | 166.34 | 608.3 | 732.3
0.9 | 0.05879 | 167.81 | 609.2 | 732.4
0.91 | 0.06025 | 169.34 | 610.3 | 732.9
0.92 | 0.06201 | 170.62 | 611.5 | 733.3
0.93 | 0.06368 | 172.17 | 612.4 | 733.8
0.94 | 0.06541 | 173.59 | 613.4 | 733.9
0.95 | 0.06696 | 175.17 | 614.3 | 734.5
0.96 | 0.06892 | 176.74 | 615.4 | 734.9
0.97 | 0.07062 | 177.99 | 616.6 | 734.9
0.98 | 0.07245 | 179.6 | 617.5 | 735.1
0.99 | 0.07394 | 181.14 | 618.5 | 735.4
1 | 0.07622 | 182.58 | 619.5 | 735.5