## I-V Characteristic (mA-mm)
VDS (V) | VGS = -0.300 V | VGS = 0.100 V | VGS = 0.500 V | VGS = 0.900 V
0 | 6.127e-05 | -0.39202 | -0.5582 | -5.1191
0.01 | 0.0009416 | 7.989 | 16.019 | 13.053
0.02 | 0.0015833 | 15.651 | 32.648 | 30.944
0.03 | 0.0020725 | 22.87 | 49.323 | 49.223
0.04 | 0.0024502 | 29.539 | 65.78 | 67.02
0.05 | 0.0027515 | 35.495 | 82.31 | 85.17
0.06 | 0.0029925 | 41.052 | 98.73 | 102.42
0.07 | 0.0032085 | 46.023 | 114.66 | 120.08
0.08 | 0.0033909 | 50.354 | 130.6 | 137.68
0.09 | 0.0035612 | 54.248 | 146.49 | 154.61
0.1 | 0.0037217 | 57.64 | 161.83 | 171.93
0.11 | 0.0038672 | 60.73 | 177.29 | 189.03
0.12 | 0.0040252 | 63.49 | 192.46 | 205.93
0.13 | 0.0041727 | 65.97 | 207.33 | 222.18
0.14 | 0.0043242 | 68.06 | 221.51 | 238.71
0.15 | 0.0044779 | 70.03 | 235.88 | 255.33
0.16 | 0.0046285 | 71.77 | 250.26 | 271.1
0.17 | 0.0047904 | 73.29 | 263.57 | 286.65
0.18 | 0.0049407 | 74.78 | 276.71 | 302.35
0.19 | 0.0051174 | 76.16 | 290.1 | 318.03
0.2 | 0.005287 | 77.36 | 302.72 | 332.66
0.21 | 0.0054503 | 78.62 | 314.83 | 347.55
0.22 | 0.0056503 | 79.68 | 326.73 | 362.32
0.23 | 0.005715 | 80.99 | 338.6 | 376.46
0.24 | 0.005923 | 82.26 | 349.62 | 390.56
0.25 | 0.006112 | 83.64 | 360.37 | 404.33
0.26 | 0.006354 | 85.01 | 370.85 | 417.82
0.27 | 0.006565 | 86.39 | 381 | 430.9
0.28 | 0.006792 | 87.8 | 390.42 | 443.79
0.29 | 0.007012 | 89.15 | 399.73 | 456.72
0.3 | 0.00724 | 90.58 | 408.82 | 468.71
0.31 | 0.007477 | 91.75 | 417.17 | 480.76
0.32 | 0.007707 | 93.02 | 425.3 | 492.6
0.33 | 0.007958 | 94.39 | 433.29 | 504.22
0.34 | 0.008225 | 95.53 | 440.83 | 514.95
0.35 | 0.008478 | 96.73 | 447.88 | 525.74
0.36 | 0.00871 | 97.79 | 454.64 | 536.39
0.37 | 0.009022 | 98.99 | 461.16 | 546.53
0.38 | 0.009304 | 100.12 | 467.51 | 556.26
0.39 | 0.009624 | 101.28 | 473.39 | 565.58
0.4 | 0.009906 | 102.44 | 478.93 | 575
0.41 | 0.010233 | 103.49 | 484.34 | 583.5
0.42 | 0.010559 | 104.6 | 489.56 | 591.8
0.43 | 0.010877 | 105.71 | 494.5 | 600.2
0.44 | 0.011257 | 106.77 | 499.14 | 607.8
0.45 | 0.01167 | 107.8 | 503.68 | 615.6
0.46 | 0.012048 | 109.06 | 508.14 | 622.8
0.47 | 0.012439 | 110.13 | 512.39 | 629.3
0.48 | 0.012914 | 111.28 | 516.38 | 636.1
0.49 | 0.013348 | 112.46 | 520.26 | 642.5
0.5 | 0.013854 | 113.44 | 524.11 | 648.5
0.51 | 0.014362 | 114.72 | 527.88 | 654.2
0.52 | 0.014895 | 115.91 | 531.48 | 659.5
0.53 | 0.015526 | 117.07 | 534.89 | 664.9
0.54 | 0.016027 | 118.32 | 538.28 | 669.9
0.55 | 0.016674 | 119.43 | 541.63 | 674.3
0.56 | 0.017331 | 120.7 | 544.82 | 678.8
0.57 | 0.017989 | 121.94 | 547.89 | 683
0.58 | 0.018601 | 123.15 | 550.82 | 687
0.59 | 0.019313 | 124.36 | 553.78 | 690.7
0.6 | 0.020044 | 125.67 | 556.64 | 694
0.61 | 0.020744 | 126.91 | 559.31 | 697.2
0.62 | 0.021607 | 128.22 | 562.04 | 700
0.63 | 0.022442 | 129.53 | 564.5 | 703
0.64 | 0.023175 | 130.68 | 567.02 | 705.7
0.65 | 0.024009 | 132 | 569.39 | 708
0.66 | 0.024887 | 133.35 | 571.6 | 710.2
0.67 | 0.025798 | 134.68 | 573.5 | 712.2
0.68 | 0.026783 | 136.03 | 575.5 | 714.2
0.69 | 0.02763 | 137.19 | 578 | 716
0.7 | 0.028571 | 138.54 | 579.7 | 717.2
0.71 | 0.029538 | 139.9 | 581.6 | 718.8
0.72 | 0.030567 | 141.16 | 583.4 | 720
0.73 | 0.031674 | 142.6 | 585 | 721.3
0.74 | 0.032736 | 143.78 | 587.2 | 722.4
0.75 | 0.033735 | 145.18 | 588.5 | 723.5
0.76 | 0.034723 | 146.44 | 590.1 | 724.5
0.77 | 0.036017 | 147.83 | 591.4 | 725.3
0.78 | 0.037143 | 149.01 | 593 | 725.9
0.79 | 0.038446 | 150.45 | 594.2 | 726.7
0.8 | 0.039492 | 151.8 | 595.8 | 727.4
0.81 | 0.040819 | 153.14 | 597.2 | 727.9
0.82 | 0.042116 | 154.6 | 598.4 | 728.5
0.83 | 0.043228 | 155.71 | 599.6 | 729.1
0.84 | 0.044679 | 157.27 | 601 | 729.2
0.85 | 0.045999 | 158.63 | 602.1 | 729.9
0.86 | 0.047384 | 160.01 | 603.1 | 730.6
0.87 | 0.048724 | 161.5 | 604.2 | 730.9
0.88 | 0.050184 | 162.81 | 605.6 | 731.3
0.89 | 0.051579 | 164.29 | 606.7 | 731.5
0.9 | 0.053131 | 165.77 | 607.6 | 731.9
0.91 | 0.054556 | 167.3 | 608.8 | 732.3
0.92 | 0.056111 | 168.58 | 609.9 | 732.7
0.93 | 0.05794 | 170.08 | 610.8 | 733.1
0.94 | 0.05928 | 171.52 | 611.8 | 733.3
0.95 | 0.06132 | 173.08 | 612.9 | 733.5
0.96 | 0.06271 | 174.51 | 613.8 | 733.8
0.97 | 0.06432 | 175.86 | 615 | 734.3
0.98 | 0.06611 | 177.38 | 615.9 | 734.3
0.99 | 0.06783 | 178.82 | 616.8 | 734.9
1 | 0.06946 | 180.28 | 617.9 | 734.7