## I-V Characteristic (mA-mm)
VDS (V) | VGS = -0.300 V | VGS = 0.100 V | VGS = 0.500 V | VGS = 0.900 V
0 | 6.48e-05 | -0.36473 | -0.7596 | -5.127
0.01 | 0.0008838 | 7.944 | 16.083 | 13.021
0.02 | 0.0014881 | 15.496 | 32.805 | 31.163
0.03 | 0.0019407 | 22.58 | 49.29 | 49.085
0.04 | 0.0022962 | 29.214 | 65.96 | 67.39
0.05 | 0.0025772 | 35.114 | 82.41 | 84.9
0.06 | 0.0028026 | 40.5 | 98.95 | 102.64
0.07 | 0.0029997 | 45.411 | 114.81 | 120.44
0.08 | 0.0031725 | 49.71 | 130.76 | 137.87
0.09 | 0.0033202 | 53.497 | 146.67 | 154.98
0.1 | 0.003469 | 56.891 | 161.98 | 172.32
0.11 | 0.0035992 | 59.72 | 177.51 | 189.64
0.12 | 0.0037367 | 62.39 | 192.7 | 206.41
0.13 | 0.0038772 | 64.74 | 207.39 | 222.79
0.14 | 0.0040175 | 66.9 | 221.76 | 239.39
0.15 | 0.0041602 | 68.8 | 236.46 | 256.08
0.16 | 0.0042972 | 70.45 | 250.3 | 271.81
0.17 | 0.0044474 | 71.91 | 263.75 | 287.45
0.18 | 0.0045898 | 73.38 | 277.06 | 303.18
0.19 | 0.0047275 | 74.61 | 290.24 | 318.49
0.2 | 0.0048984 | 75.82 | 303.03 | 333.66
0.21 | 0.0050622 | 77.08 | 315.09 | 348.35
0.22 | 0.0052394 | 78.13 | 327.08 | 363.13
0.23 | 0.0053962 | 79.32 | 338.77 | 377.46
0.24 | 0.0055736 | 80.57 | 349.65 | 391.51
0.25 | 0.005699 | 81.84 | 360.54 | 405.42
0.26 | 0.005878 | 83.14 | 370.98 | 418.9
0.27 | 0.006075 | 84.47 | 380.96 | 432.07
0.28 | 0.006281 | 85.87 | 390.41 | 445.06
0.29 | 0.006479 | 87.14 | 399.86 | 457.93
0.3 | 0.006669 | 88.49 | 408.62 | 469.98
0.31 | 0.006906 | 89.69 | 417.11 | 482.16
0.32 | 0.007114 | 90.92 | 425.18 | 494.01
0.33 | 0.007379 | 92.14 | 433.2 | 505.37
0.34 | 0.007576 | 93.27 | 440.61 | 516.56
0.35 | 0.007818 | 94.55 | 447.56 | 527.23
0.36 | 0.008073 | 95.51 | 454.41 | 537.91
0.37 | 0.008287 | 96.63 | 460.94 | 548.05
0.38 | 0.008579 | 97.79 | 467.14 | 557.7
0.39 | 0.008857 | 98.86 | 472.92 | 567.23
0.4 | 0.009136 | 99.94 | 478.59 | 576.4
0.41 | 0.009372 | 100.92 | 483.97 | 585.3
0.42 | 0.009673 | 102.1 | 489.13 | 594
0.43 | 0.01 | 103.18 | 493.97 | 601.9
0.44 | 0.010305 | 104.28 | 498.74 | 609.8
0.45 | 0.01067 | 105.3 | 503.29 | 617.4
0.46 | 0.011008 | 106.43 | 507.7 | 624.5
0.47 | 0.011397 | 107.51 | 511.93 | 631.3
0.48 | 0.011757 | 108.61 | 515.91 | 637.7
0.49 | 0.012235 | 109.75 | 519.89 | 644.3
0.5 | 0.012642 | 110.72 | 523.78 | 650.5
0.51 | 0.013154 | 111.96 | 527.43 | 655.8
0.52 | 0.013574 | 113.14 | 531.06 | 661.7
0.53 | 0.014101 | 114.26 | 534.46 | 666.9
0.54 | 0.014621 | 115.51 | 537.92 | 671.7
0.55 | 0.015129 | 116.59 | 541.2 | 676.3
0.56 | 0.01571 | 117.91 | 544.41 | 680.8
0.57 | 0.016339 | 119.04 | 547.5 | 685
0.58 | 0.016955 | 120.26 | 550.5 | 689.1
0.59 | 0.01754 | 121.39 | 553.44 | 692.4
0.6 | 0.018223 | 122.71 | 556.24 | 696
0.61 | 0.018887 | 123.95 | 558.92 | 699.3
0.62 | 0.019649 | 125.24 | 561.61 | 702.2
0.63 | 0.020299 | 126.45 | 564.14 | 704.9
0.64 | 0.021055 | 127.65 | 566.57 | 707.6
0.65 | 0.021856 | 129 | 568.93 | 710
0.66 | 0.022511 | 130.26 | 570.9 | 712
0.67 | 0.023405 | 131.6 | 573.3 | 714.3
0.68 | 0.024242 | 132.9 | 575.4 | 716
0.69 | 0.025116 | 134.08 | 577.3 | 717.6
0.7 | 0.025915 | 135.42 | 579.2 | 719.2
0.71 | 0.026764 | 136.7 | 581 | 720.7
0.72 | 0.027739 | 138.01 | 582.8 | 722
0.73 | 0.028684 | 139.24 | 584.8 | 722.9
0.74 | 0.029493 | 140.59 | 586.4 | 724.2
0.75 | 0.030514 | 141.9 | 588 | 725.1
0.76 | 0.031569 | 143.24 | 589.4 | 725.9
0.77 | 0.032522 | 144.51 | 591.2 | 726.9
0.78 | 0.033554 | 145.71 | 592.4 | 727.7
0.79 | 0.034603 | 147.09 | 593.8 | 728.3
0.8 | 0.03575 | 148.45 | 595.6 | 728.9
0.81 | 0.036794 | 149.82 | 596.8 | 729.7
0.82 | 0.037843 | 151.24 | 597.8 | 729.9
0.83 | 0.039026 | 152.4 | 599 | 730.7
0.84 | 0.040084 | 153.84 | 600.2 | 731.3
0.85 | 0.041425 | 155.32 | 601.4 | 731.5
0.86 | 0.042573 | 156.6 | 602.6 | 731.9
0.87 | 0.043929 | 158.11 | 603.8 | 732.3
0.88 | 0.045071 | 159.39 | 604.7 | 732.4
0.89 | 0.046406 | 160.8 | 606 | 733.1
0.9 | 0.047646 | 162.23 | 607.1 | 733.5
0.91 | 0.049238 | 163.62 | 607.9 | 733.7
0.92 | 0.050389 | 165.01 | 609 | 733.9
0.93 | 0.051917 | 166.45 | 610.2 | 734.5
0.94 | 0.053313 | 167.97 | 611.1 | 734.9
0.95 | 0.054634 | 169.38 | 612.2 | 734.9
0.96 | 0.056139 | 170.97 | 613.5 | 735.1
0.97 | 0.05806 | 172.21 | 614.2 | 735.2
0.98 | 0.05927 | 173.79 | 615.3 | 735.5
0.99 | 0.06082 | 175.21 | 616.2 | 736.1
1 | 0.06246 | 176.63 | 617.2 | 736.3