## I-V Characteristic (mA-mm)
VDS (V) | VGS = -0.300 V | VGS = 0.100 V | VGS = 0.500 V | VGS = 0.900 V
0 | 6.617e-05 | -0.37168 | -0.6696 | -5.053
0.01 | 0.0009333 | 7.904 | 16.118 | 13.133
0.02 | 0.0015681 | 15.798 | 32.803 | 31.182
0.03 | 0.0020473 | 22.837 | 49.517 | 49.178
0.04 | 0.0024205 | 29.478 | 66.16 | 66.98
0.05 | 0.0027199 | 35.561 | 82.54 | 85.01
0.06 | 0.0029569 | 40.954 | 98.4 | 102.74
0.07 | 0.0031684 | 45.901 | 115.12 | 120.37
0.08 | 0.0033542 | 50.301 | 131.1 | 137.79
0.09 | 0.0035085 | 54.213 | 146.5 | 155.44
0.1 | 0.0036719 | 57.6 | 161.95 | 172.25
0.11 | 0.0038143 | 60.59 | 177.68 | 189.29
0.12 | 0.0039583 | 63.32 | 192.76 | 206.75
0.13 | 0.0041114 | 65.74 | 207.25 | 223.08
0.14 | 0.0042586 | 67.95 | 221.81 | 239.17
0.15 | 0.0044164 | 69.8 | 236.45 | 255.61
0.16 | 0.0045527 | 71.49 | 250.21 | 271.72
0.17 | 0.0047099 | 73.13 | 263.81 | 287.6
0.18 | 0.0048664 | 74.46 | 277.42 | 302.82
0.19 | 0.005022 | 75.84 | 290.36 | 318.49
0.2 | 0.0052105 | 77.04 | 302.82 | 333.69
0.21 | 0.0053751 | 78.3 | 315.51 | 348.28
0.22 | 0.0055497 | 79.36 | 327.43 | 362.94
0.23 | 0.005676 | 80.55 | 338.71 | 377.6
0.24 | 0.00587 | 81.86 | 349.91 | 391.38
0.25 | 0.006087 | 83.1 | 360.85 | 405.08
0.26 | 0.006273 | 84.5 | 371.26 | 419.12
0.27 | 0.006449 | 85.81 | 381.07 | 432.09
0.28 | 0.006688 | 87.23 | 390.83 | 444.83
0.29 | 0.006914 | 88.69 | 400.13 | 457.68
0.3 | 0.007142 | 89.94 | 408.83 | 470.03
0.31 | 0.007358 | 91.32 | 417.39 | 482.15
0.32 | 0.007614 | 92.4 | 425.71 | 493.67
0.33 | 0.007849 | 93.65 | 433.51 | 505.46
0.34 | 0.008067 | 94.77 | 440.88 | 516.53
0.35 | 0.008344 | 95.97 | 448.01 | 527.02
0.36 | 0.008609 | 97.13 | 455.01 | 537.69
0.37 | 0.008873 | 98.27 | 461.52 | 547.82
0.38 | 0.009144 | 99.36 | 467.56 | 557.84
0.39 | 0.009443 | 100.51 | 473.42 | 567.22
0.4 | 0.009731 | 101.62 | 479.23 | 575.9
0.41 | 0.010081 | 102.58 | 484.66 | 585.4
0.42 | 0.010369 | 103.83 | 489.74 | 593.8
0.43 | 0.01069 | 104.94 | 494.68 | 601.9
0.44 | 0.011058 | 106.03 | 499.59 | 609.8
0.45 | 0.011389 | 107.22 | 504.15 | 617.1
0.46 | 0.011775 | 108.17 | 508.48 | 624.7
0.47 | 0.012169 | 109.42 | 512.74 | 631.3
0.48 | 0.012612 | 110.55 | 516.93 | 638
0.49 | 0.013032 | 111.66 | 520.95 | 644.1
0.5 | 0.013544 | 112.8 | 524.73 | 650.5
0.51 | 0.013995 | 113.92 | 528.42 | 656.2
0.52 | 0.014528 | 115.16 | 532.09 | 661.5
0.53 | 0.015049 | 116.41 | 535.75 | 666.8
0.54 | 0.015636 | 117.57 | 539.1 | 671.7
0.55 | 0.016254 | 118.68 | 542.41 | 676.6
0.56 | 0.016788 | 119.92 | 545.57 | 680.8
0.57 | 0.017553 | 121.2 | 548.78 | 685.2
0.58 | 0.018156 | 122.44 | 551.88 | 688.8
0.59 | 0.018888 | 123.7 | 554.64 | 692.8
0.6 | 0.019494 | 124.84 | 557.58 | 696.2
0.61 | 0.020233 | 126.18 | 560.38 | 699.3
0.62 | 0.020991 | 127.45 | 563.04 | 702.3
0.63 | 0.021758 | 128.77 | 565.55 | 705.3
0.64 | 0.022555 | 130.18 | 568.06 | 707.8
0.65 | 0.02344 | 131.32 | 570.3 | 710
0.66 | 0.024183 | 132.76 | 572.4 | 712.2
0.67 | 0.02502 | 134.04 | 574.8 | 714.3
0.68 | 0.026032 | 135.3 | 576.6 | 716.1
0.69 | 0.026881 | 136.65 | 579 | 717.8
0.7 | 0.027951 | 137.97 | 580.8 | 719.3
0.71 | 0.028732 | 139.24 | 583 | 720.8
0.72 | 0.029775 | 140.61 | 584.6 | 722
0.73 | 0.030764 | 141.88 | 586.4 | 723.4
0.74 | 0.031668 | 143.12 | 588.2 | 724.3
0.75 | 0.032826 | 144.51 | 589.7 | 725.3
0.76 | 0.033911 | 145.78 | 591.4 | 726
0.77 | 0.03517 | 147.17 | 592.8 | 727.1
0.78 | 0.036063 | 148.61 | 594.2 | 728.1
0.79 | 0.037334 | 149.73 | 595.7 | 728.3
0.8 | 0.038339 | 151.16 | 597.2 | 729.3
0.81 | 0.039635 | 152.62 | 598.2 | 729.7
0.82 | 0.040895 | 153.91 | 599.9 | 730.3
0.83 | 0.042092 | 155.37 | 601 | 730.7
0.84 | 0.043337 | 156.59 | 602.1 | 731.5
0.85 | 0.044468 | 158.1 | 603.1 | 731.9
0.86 | 0.046023 | 159.47 | 604.3 | 732.3
0.87 | 0.047379 | 161 | 605.5 | 732.9
0.88 | 0.048776 | 162.19 | 606.8 | 733.1
0.89 | 0.049974 | 163.72 | 607.6 | 733.5
0.9 | 0.051584 | 165.17 | 608.9 | 734.1
0.91 | 0.052969 | 166.57 | 609.9 | 734.5
0.92 | 0.054421 | 168.12 | 610.8 | 734.3
0.93 | 0.055972 | 169.34 | 612.1 | 734.7
0.94 | 0.05744 | 170.9 | 613 | 735.1
0.95 | 0.05929 | 172.41 | 614 | 735.4
0.96 | 0.06064 | 173.91 | 615 | 735.7
0.97 | 0.06212 | 175.39 | 616 | 735.6
0.98 | 0.06383 | 176.79 | 617 | 736.3
0.99 | 0.0654 | 178.2 | 618 | 736.5
1 | 0.06715 | 179.68 | 619 | 736.7