## I-V Characteristic (mA-mm)
VDS (V) | VGS = -0.300 V | VGS = 0.100 V | VGS = 0.500 V | VGS = 0.900 V
0 | 7.865e-05 | -0.38161 | -0.7491 | -5.03
0.01 | 0.0009287 | 7.892 | 16.063 | 13.122
0.02 | 0.0015593 | 15.626 | 32.714 | 31.128
0.03 | 0.0020409 | 22.735 | 49.512 | 49.447
0.04 | 0.0024104 | 29.31 | 66.18 | 67.09
0.05 | 0.0027058 | 35.368 | 82.36 | 85.34
0.06 | 0.002943 | 40.781 | 98.67 | 102.79
0.07 | 0.003141 | 45.646 | 115.13 | 120.37
0.08 | 0.0033341 | 49.984 | 130.73 | 137.85
0.09 | 0.0034965 | 53.86 | 146.44 | 155.21
0.1 | 0.0036593 | 57.16 | 162.35 | 172.48
0.11 | 0.0038066 | 60.29 | 177.57 | 189.47
0.12 | 0.0039515 | 62.98 | 192.46 | 206.41
0.13 | 0.0041028 | 65.3 | 207.39 | 223.04
0.14 | 0.0042407 | 67.44 | 221.94 | 239.07
0.15 | 0.0043916 | 69.38 | 236.36 | 255.78
0.16 | 0.0045441 | 71.03 | 250.19 | 271.71
0.17 | 0.0046905 | 72.51 | 263.99 | 287.43
0.18 | 0.0048532 | 73.97 | 277.24 | 302.92
0.19 | 0.0050195 | 75.25 | 290.16 | 318.75
0.2 | 0.0051909 | 76.48 | 302.94 | 333.73
0.21 | 0.0053455 | 77.68 | 315.29 | 348.42
0.22 | 0.005531 | 78.76 | 327.04 | 362.95
0.23 | 0.005668 | 80.02 | 338.71 | 377.59
0.24 | 0.005859 | 81.21 | 350.14 | 391.76
0.25 | 0.006039 | 82.46 | 360.71 | 405.34
0.26 | 0.006262 | 83.91 | 371 | 419.05
0.27 | 0.006464 | 85.15 | 381.24 | 432.27
0.28 | 0.006688 | 86.66 | 390.79 | 444.93
0.29 | 0.006885 | 87.97 | 399.97 | 457.93
0.3 | 0.007112 | 89.21 | 408.82 | 470.24
0.31 | 0.007345 | 90.56 | 417.53 | 482.15
0.32 | 0.007562 | 91.8 | 425.57 | 493.97
0.33 | 0.007827 | 92.97 | 433.32 | 505.7
0.34 | 0.008068 | 94.18 | 440.81 | 516.81
0.35 | 0.00834 | 95.33 | 448.02 | 527.43
0.36 | 0.008568 | 96.39 | 454.89 | 537.98
0.37 | 0.008833 | 97.57 | 461.26 | 548.26
0.38 | 0.009113 | 98.73 | 467.43 | 558.27
0.39 | 0.009423 | 99.82 | 473.48 | 567.56
0.4 | 0.009702 | 101.02 | 479.12 | 576.8
0.41 | 0.010005 | 101.9 | 484.41 | 585.5
0.42 | 0.010332 | 103.07 | 489.65 | 594.2
0.43 | 0.01063 | 104.16 | 494.68 | 602.2
0.44 | 0.011013 | 105.19 | 499.48 | 610.3
0.45 | 0.011379 | 106.39 | 503.96 | 617.9
0.46 | 0.011762 | 107.41 | 508.38 | 624.9
0.47 | 0.012138 | 108.56 | 512.73 | 631.9
0.48 | 0.012536 | 109.65 | 516.84 | 638.7
0.49 | 0.013018 | 110.94 | 520.79 | 644.9
0.5 | 0.01351 | 111.88 | 524.64 | 651.2
0.51 | 0.01399 | 113.16 | 528.49 | 656.8
0.52 | 0.014493 | 114.32 | 532.17 | 662.1
0.53 | 0.015024 | 115.47 | 535.66 | 667.7
0.54 | 0.01552 | 116.77 | 539.04 | 672.5
0.55 | 0.016142 | 117.79 | 542.36 | 677.2
0.56 | 0.016733 | 119.07 | 545.72 | 681.3
0.57 | 0.017386 | 120.39 | 548.78 | 685.6
0.58 | 0.018009 | 121.53 | 551.81 | 690
0.59 | 0.018703 | 122.84 | 554.72 | 693.4
0.6 | 0.01941 | 124.02 | 557.68 | 696.8
0.61 | 0.020092 | 125.4 | 560.47 | 700.2
0.62 | 0.020823 | 126.65 | 562.95 | 703.2
0.63 | 0.021687 | 127.93 | 565.53 | 706
0.64 | 0.022455 | 129.13 | 568.12 | 708.9
0.65 | 0.023139 | 130.49 | 570.3 | 711
0.66 | 0.024068 | 131.8 | 572.4 | 713.2
0.67 | 0.024911 | 133.17 | 574.6 | 715.3
0.68 | 0.025842 | 134.48 | 577 | 717.2
0.69 | 0.026663 | 135.66 | 578.9 | 718.9
0.7 | 0.027577 | 136.95 | 581 | 720.4
0.71 | 0.028608 | 138.34 | 583 | 722
0.72 | 0.029439 | 139.63 | 584.6 | 723.3
0.73 | 0.030556 | 141.09 | 586.4 | 724.3
0.74 | 0.031555 | 142.24 | 588.2 | 725.3
0.75 | 0.032553 | 143.63 | 589.8 | 726.3
0.76 | 0.033508 | 144.92 | 591.4 | 727.4
0.77 | 0.03467 | 146.27 | 592.8 | 728.3
0.78 | 0.035688 | 147.65 | 594.2 | 729
0.79 | 0.036814 | 148.91 | 595.4 | 729.9
0.8 | 0.037972 | 150.33 | 597.4 | 730.3
0.81 | 0.039222 | 151.7 | 598.2 | 731.3
0.82 | 0.040502 | 153.09 | 599.8 | 731.5
0.83 | 0.04156 | 154.32 | 601 | 732.1
0.84 | 0.042981 | 155.76 | 602.2 | 732.4
0.85 | 0.044179 | 157.19 | 603.5 | 733.3
0.86 | 0.045579 | 158.56 | 604.4 | 733.5
0.87 | 0.046764 | 160.15 | 605.8 | 733.9
0.88 | 0.04826 | 161.34 | 607.1 | 734.5
0.89 | 0.049617 | 162.86 | 607.8 | 734.9
0.9 | 0.05099 | 164.28 | 609 | 734.9
0.91 | 0.052301 | 165.74 | 610 | 735.1
0.92 | 0.053854 | 167.23 | 611 | 735.8
0.93 | 0.055277 | 168.62 | 612 | 736.1
0.94 | 0.056688 | 170.18 | 613 | 736.3
0.95 | 0.0584 | 171.62 | 614 | 736.3
0.96 | 0.0602 | 173.09 | 615 | 736.7
0.97 | 0.06166 | 174.36 | 616.2 | 737
0.98 | 0.06301 | 175.94 | 617.2 | 737.5
0.99 | 0.06496 | 177.49 | 618.2 | 737.7
1 | 0.06643 | 178.9 | 619.2 | 738.1