## I-V Characteristic (mA-mm)
VDS (V) | VGS = -0.300 V | VGS = 0.100 V | VGS = 0.500 V | VGS = 0.900 V
0 | 7.406e-05 | -0.29484 | -0.7577 | -5.097
0.01 | 0.000898 | 7.856 | 16.147 | 13.169
0.02 | 0.0015093 | 15.626 | 32.794 | 31.107
0.03 | 0.0019705 | 22.682 | 49.611 | 49.464
0.04 | 0.002326 | 29.304 | 65.92 | 67.22
0.05 | 0.0026187 | 35.263 | 82.82 | 85.33
0.06 | 0.0028474 | 40.695 | 98.79 | 103.07
0.07 | 0.00305 | 45.554 | 114.94 | 120.76
0.08 | 0.0032244 | 49.894 | 131.1 | 138.01
0.09 | 0.0033847 | 53.773 | 146.92 | 155.44
0.1 | 0.0035295 | 57.08 | 162.26 | 173.02
0.11 | 0.0036643 | 60.17 | 177.85 | 189.67
0.12 | 0.0038133 | 62.86 | 193.02 | 206.55
0.13 | 0.0039529 | 65.2 | 207.55 | 223.54
0.14 | 0.0040856 | 67.31 | 222.3 | 239.63
0.15 | 0.0042395 | 69.24 | 236.8 | 256.16
0.16 | 0.0043788 | 70.81 | 250.64 | 272.29
0.17 | 0.0045398 | 72.37 | 264.14 | 288.02
0.18 | 0.004684 | 73.82 | 277.4 | 303.41
0.19 | 0.0048502 | 75.14 | 290.92 | 319.12
0.2 | 0.0050101 | 76.38 | 303.22 | 334.38
0.21 | 0.0051548 | 77.49 | 315.45 | 349.07
0.22 | 0.0053353 | 78.68 | 327.61 | 363.56
0.23 | 0.0055198 | 79.89 | 339.09 | 378.17
0.24 | 0.0056929 | 81.07 | 350.21 | 392.47
0.25 | 0.005752 | 82.24 | 361.12 | 405.88
0.26 | 0.005959 | 83.62 | 371.48 | 419.54
0.27 | 0.006167 | 85.01 | 381.35 | 433.01
0.28 | 0.006365 | 86.35 | 390.99 | 445.52
0.29 | 0.006582 | 87.82 | 400.35 | 458.37
0.3 | 0.00681 | 88.99 | 409.12 | 470.84
0.31 | 0.007037 | 90.34 | 417.6 | 482.96
0.32 | 0.007236 | 91.62 | 425.76 | 494.49
0.33 | 0.007509 | 92.71 | 433.81 | 506.05
0.34 | 0.007749 | 94.01 | 441.08 | 517.4
0.35 | 0.008006 | 95.04 | 448.11 | 528.14
0.36 | 0.008242 | 96.23 | 455.07 | 538.49
0.37 | 0.008521 | 97.39 | 461.56 | 548.6
0.38 | 0.008789 | 98.54 | 467.67 | 558.75
0.39 | 0.009054 | 99.48 | 473.52 | 568.19
0.4 | 0.009361 | 100.74 | 479.24 | 576.6
0.41 | 0.009674 | 101.74 | 484.69 | 585.8
0.42 | 0.009971 | 102.87 | 489.8 | 594.3
0.43 | 0.010258 | 103.98 | 494.68 | 602.7
0.44 | 0.010625 | 104.94 | 499.47 | 610.6
0.45 | 0.010985 | 106.13 | 504.12 | 618
0.46 | 0.011374 | 107.31 | 508.49 | 625.3
0.47 | 0.011758 | 108.38 | 512.65 | 632.3
0.48 | 0.012137 | 109.58 | 516.77 | 638.9
0.49 | 0.012577 | 110.54 | 520.84 | 645.1
0.5 | 0.013018 | 111.84 | 524.71 | 651.2
0.51 | 0.013525 | 112.89 | 528.4 | 656.9
0.52 | 0.014005 | 114.12 | 531.98 | 662.1
0.53 | 0.014565 | 115.33 | 535.62 | 667.5
0.54 | 0.015081 | 116.41 | 539.04 | 672.3
0.55 | 0.015668 | 117.69 | 542.28 | 677.2
0.56 | 0.016276 | 118.91 | 545.46 | 681.3
0.57 | 0.016834 | 120.15 | 548.69 | 685.6
0.58 | 0.01746 | 121.27 | 551.69 | 689.6
0.59 | 0.018153 | 122.58 | 554.59 | 693.2
0.6 | 0.018856 | 123.82 | 557.39 | 696.5
0.61 | 0.019465 | 125.14 | 560.06 | 700
0.62 | 0.020263 | 126.45 | 562.83 | 702.8
0.63 | 0.021015 | 127.55 | 565.35 | 705.7
0.64 | 0.021819 | 128.99 | 567.77 | 708.4
0.65 | 0.022527 | 130.31 | 569.9 | 710.7
0.66 | 0.02338 | 131.58 | 572.3 | 712.7
0.67 | 0.024105 | 132.9 | 574.6 | 714.8
0.68 | 0.025049 | 134.14 | 576.6 | 716.8
0.69 | 0.025909 | 135.48 | 578.6 | 718.4
0.7 | 0.026836 | 136.79 | 580.8 | 719.7
0.71 | 0.02779 | 138.11 | 582.5 | 721.2
0.72 | 0.028659 | 139.37 | 584.2 | 722.4
0.73 | 0.02971 | 140.71 | 586 | 723.6
0.74 | 0.030745 | 141.98 | 588 | 724.9
0.75 | 0.031709 | 143.38 | 589.4 | 725.5
0.76 | 0.032751 | 144.75 | 590.8 | 726.5
0.77 | 0.033737 | 145.88 | 592.2 | 727.7
0.78 | 0.034805 | 147.29 | 594 | 728.3
0.79 | 0.035847 | 148.68 | 595.6 | 728.8
0.8 | 0.037182 | 149.97 | 596.8 | 729.7
0.81 | 0.038285 | 151.44 | 597.8 | 730.1
0.82 | 0.039582 | 152.66 | 599.2 | 730.7
0.83 | 0.0406 | 154.1 | 600.4 | 731.1
0.84 | 0.041861 | 155.45 | 601.9 | 731.9
0.85 | 0.043113 | 156.83 | 603.1 | 732.2
0.86 | 0.044364 | 158.21 | 604.2 | 732.4
0.87 | 0.04572 | 159.63 | 605.1 | 733.1
0.88 | 0.047115 | 161.07 | 606.2 | 733.5
0.89 | 0.048389 | 162.49 | 607.4 | 733.8
0.9 | 0.049741 | 163.98 | 608.6 | 733.9
0.91 | 0.051185 | 165.25 | 609.5 | 734.5
0.92 | 0.052659 | 166.79 | 610.6 | 734.7
0.93 | 0.054246 | 168.28 | 611.8 | 735.1
0.94 | 0.055616 | 169.68 | 612.7 | 735.1
0.95 | 0.05728 | 171.3 | 613.6 | 735.7
0.96 | 0.05872 | 172.52 | 614.3 | 735.9
0.97 | 0.06023 | 174.03 | 615.6 | 736.1
0.98 | 0.06188 | 175.57 | 616.6 | 736.3
0.99 | 0.06371 | 177 | 617.8 | 736.5
1 | 0.06533 | 178.43 | 618.6 | 736.7