## I-V Characteristic (mA-mm)
VDS (V) | VGS = -0.300 V | VGS = 0.100 V | VGS = 0.500 V | VGS = 0.900 V
0 | 6.219e-05 | -0.30757 | -0.8217 | -5.285
0.01 | 0.0009293 | 7.87 | 16.418 | 13.35
0.02 | 0.001566 | 15.676 | 32.942 | 31.162
0.03 | 0.0020475 | 22.878 | 49.456 | 49.217
0.04 | 0.0024204 | 29.483 | 66.38 | 67.18
0.05 | 0.0027192 | 35.482 | 82.68 | 85.11
0.06 | 0.0029554 | 40.97 | 98.72 | 103.07
0.07 | 0.0031622 | 45.898 | 115.01 | 120.32
0.08 | 0.0033403 | 50.218 | 131.4 | 138.13
0.09 | 0.003492 | 54.158 | 146.67 | 155.56
0.1 | 0.0036525 | 57.44 | 162.24 | 172.52
0.11 | 0.0037977 | 60.54 | 178.01 | 189.6
0.12 | 0.0039419 | 63.29 | 192.72 | 206.49
0.13 | 0.0040888 | 65.65 | 207.68 | 223.45
0.14 | 0.0042409 | 67.72 | 222.24 | 239.55
0.15 | 0.0044061 | 69.71 | 236.69 | 255.83
0.16 | 0.0045379 | 71.4 | 250.36 | 272.19
0.17 | 0.0047049 | 72.9 | 264.19 | 288.16
0.18 | 0.0048565 | 74.3 | 277.68 | 303.22
0.19 | 0.005014 | 75.56 | 290.6 | 318.81
0.2 | 0.0051899 | 76.77 | 303.12 | 334.17
0.21 | 0.0053518 | 77.97 | 315.69 | 348.58
0.22 | 0.0055312 | 79.13 | 327.71 | 363.48
0.23 | 0.005671 | 80.41 | 338.95 | 378.03
0.24 | 0.005866 | 81.55 | 350.13 | 391.95
0.25 | 0.006041 | 82.82 | 361.13 | 405.52
0.26 | 0.006249 | 84.21 | 371.22 | 418.96
0.27 | 0.006449 | 85.59 | 381.31 | 432.65
0.28 | 0.006662 | 86.93 | 391.01 | 445.3
0.29 | 0.00689 | 88.33 | 400.17 | 457.83
0.3 | 0.007134 | 89.53 | 408.82 | 470.4
0.31 | 0.007326 | 90.84 | 417.47 | 482.56
0.32 | 0.007567 | 92.14 | 425.71 | 493.93
0.33 | 0.007815 | 93.18 | 433.46 | 505.47
0.34 | 0.00806 | 94.46 | 440.72 | 516.72
0.35 | 0.008309 | 95.67 | 447.91 | 527.51
0.36 | 0.008561 | 96.73 | 454.93 | 537.99
0.37 | 0.008845 | 97.99 | 461.32 | 547.95
0.38 | 0.009083 | 98.87 | 467.31 | 557.86
0.39 | 0.009405 | 100.12 | 473.19 | 567.45
0.4 | 0.009678 | 101.16 | 479 | 575.9
0.41 | 0.010012 | 102.26 | 484.37 | 585.1
0.42 | 0.010325 | 103.36 | 489.41 | 594
0.43 | 0.010664 | 104.43 | 494.33 | 601.9
0.44 | 0.011017 | 105.55 | 499.24 | 609.6
0.45 | 0.01133 | 106.71 | 503.8 | 617
0.46 | 0.011712 | 107.82 | 508.05 | 624.7
0.47 | 0.012106 | 108.76 | 512.28 | 631.3
0.48 | 0.012576 | 109.91 | 516.55 | 637.7
0.49 | 0.012982 | 111.12 | 520.51 | 644.1
0.5 | 0.013432 | 112.22 | 524.26 | 650.1
0.51 | 0.01394 | 113.41 | 527.99 | 655.9
0.52 | 0.014467 | 114.44 | 531.71 | 661.3
0.53 | 0.014996 | 115.71 | 535.26 | 666.2
0.54 | 0.015556 | 116.95 | 538.7 | 671.4
0.55 | 0.016149 | 118.13 | 541.86 | 676
0.56 | 0.016675 | 119.43 | 545.17 | 680.2
0.57 | 0.017371 | 120.48 | 548.33 | 684.4
0.58 | 0.017978 | 121.84 | 551.39 | 688.6
0.59 | 0.018756 | 123.12 | 554.25 | 692
0.6 | 0.019344 | 124.39 | 557.04 | 695.8
0.61 | 0.020057 | 125.55 | 559.91 | 698.7
0.62 | 0.020826 | 126.86 | 562.55 | 701.6
0.63 | 0.02157 | 128.21 | 565.03 | 704.4
0.64 | 0.022328 | 129.47 | 567.48 | 706.8
0.65 | 0.023132 | 130.82 | 569.89 | 709.3
0.66 | 0.023951 | 131.92 | 572 | 711.4
0.67 | 0.024803 | 133.37 | 574.4 | 713.3
0.68 | 0.025711 | 134.7 | 576.4 | 715.3
0.69 | 0.026643 | 135.99 | 578.2 | 717.2
0.7 | 0.02758 | 137.43 | 580.2 | 718.7
0.71 | 0.02839 | 138.5 | 582.1 | 719.7
0.72 | 0.029357 | 139.96 | 584 | 721.3
0.73 | 0.030469 | 141.28 | 585.5 | 722.4
0.74 | 0.031411 | 142.6 | 587.6 | 723.6
0.75 | 0.032408 | 143.88 | 589.2 | 724.5
0.76 | 0.033538 | 145.15 | 590.6 | 725.3
0.77 | 0.034693 | 146.59 | 592.4 | 726
0.78 | 0.03566 | 147.83 | 593.6 | 726.9
0.79 | 0.036933 | 149.25 | 595 | 727.7
0.8 | 0.038056 | 150.41 | 596.5 | 728.2
0.81 | 0.039168 | 151.88 | 597.6 | 729
0.82 | 0.040307 | 153.28 | 599 | 729.7
0.83 | 0.04157 | 154.64 | 600.5 | 730.1
0.84 | 0.042835 | 156.17 | 601.4 | 730.3
0.85 | 0.044033 | 157.31 | 602.6 | 730.9
0.86 | 0.045438 | 158.82 | 603.8 | 731.5
0.87 | 0.046778 | 160.28 | 604.7 | 731.5
0.88 | 0.048191 | 161.67 | 605.8 | 732.1
0.89 | 0.049442 | 163.17 | 607.1 | 732.4
0.9 | 0.051065 | 164.49 | 608 | 732.9
0.91 | 0.052373 | 165.9 | 609.1 | 733.1
0.92 | 0.053751 | 167.39 | 610.3 | 733.5
0.93 | 0.055409 | 168.88 | 611.1 | 733.8
0.94 | 0.056826 | 170.2 | 612.3 | 734.5
0.95 | 0.05844 | 171.77 | 613.5 | 734.3
0.96 | 0.05984 | 173.16 | 614.3 | 734.9
0.97 | 0.06153 | 174.65 | 615.4 | 734.9
0.98 | 0.06331 | 176.12 | 616.2 | 735.1
0.99 | 0.06492 | 177.39 | 617.2 | 735.4
1 | 0.06668 | 179.02 | 618.2 | 735.5