## I-V Characteristic (mA-mm)
VDS (V) | VGS = -0.300 V | VGS = 0.100 V | VGS = 0.500 V | VGS = 0.900 V
0 | 8.469e-05 | -0.3632 | -0.7051 | -5.1816
0.01 | 0.0008435 | 7.742 | 16.159 | 13.117
0.02 | 0.0014074 | 15.52 | 32.835 | 31.102
0.03 | 0.0018344 | 22.458 | 49.548 | 49.221
0.04 | 0.0021637 | 28.938 | 66.26 | 67.06
0.05 | 0.0024239 | 34.823 | 82.58 | 85.15
0.06 | 0.0026425 | 40.137 | 98.69 | 102.91
0.07 | 0.0028136 | 44.935 | 115.25 | 120.62
0.08 | 0.0029799 | 49.146 | 131.1 | 137.9
0.09 | 0.0031206 | 52.951 | 146.62 | 155.41
0.1 | 0.0032586 | 56.291 | 162.14 | 172.69
0.11 | 0.0034037 | 59.04 | 177.64 | 189.72
0.12 | 0.0035348 | 61.59 | 192.89 | 206.49
0.13 | 0.0036686 | 63.94 | 207.37 | 223.38
0.14 | 0.0037855 | 66.02 | 221.95 | 239.91
0.15 | 0.0039216 | 67.88 | 236.45 | 256.03
0.16 | 0.0040529 | 69.46 | 250.29 | 272.21
0.17 | 0.0041742 | 71.01 | 263.84 | 288.12
0.18 | 0.0043285 | 72.33 | 277.26 | 303.29
0.19 | 0.0044637 | 73.65 | 290.22 | 319.12
0.2 | 0.0046239 | 74.75 | 302.78 | 334.23
0.21 | 0.0047689 | 75.84 | 315.39 | 348.93
0.22 | 0.0049277 | 77.08 | 327.08 | 363.5
0.23 | 0.0050877 | 78.05 | 338.53 | 378.02
0.24 | 0.0052424 | 79.32 | 349.6 | 392.21
0.25 | 0.0054176 | 80.57 | 360.4 | 405.77
0.26 | 0.0055848 | 81.86 | 370.74 | 419.2
0.27 | 0.005673 | 83.22 | 380.59 | 432.72
0.28 | 0.005855 | 84.47 | 390.25 | 445.71
0.29 | 0.006056 | 85.81 | 399.45 | 458.18
0.3 | 0.006248 | 87.05 | 408.09 | 470.65
0.31 | 0.006463 | 88.32 | 416.67 | 482.83
0.32 | 0.006686 | 89.53 | 424.74 | 494.29
0.33 | 0.006916 | 90.72 | 432.49 | 505.98
0.34 | 0.007142 | 91.88 | 439.81 | 517.08
0.35 | 0.007349 | 92.97 | 446.83 | 527.77
0.36 | 0.007593 | 94.12 | 453.69 | 538.25
0.37 | 0.00782 | 95.11 | 460.08 | 548.26
0.38 | 0.008079 | 96.27 | 466.17 | 558.25
0.39 | 0.008338 | 97.43 | 471.94 | 567.72
0.4 | 0.008599 | 98.47 | 477.65 | 576.6
0.41 | 0.008866 | 99.55 | 482.96 | 585.4
0.42 | 0.009145 | 100.47 | 488 | 594
0.43 | 0.009426 | 101.68 | 492.88 | 602.2
0.44 | 0.009757 | 102.78 | 497.72 | 610.1
0.45 | 0.010088 | 103.79 | 502.2 | 617.4
0.46 | 0.010391 | 104.82 | 506.52 | 624.7
0.47 | 0.01076 | 105.89 | 510.74 | 631.5
0.48 | 0.011136 | 107.09 | 514.89 | 638.1
0.49 | 0.011497 | 108.17 | 518.81 | 644.3
0.5 | 0.011898 | 109.32 | 522.63 | 650.3
0.51 | 0.012351 | 110.36 | 526.31 | 655.8
0.52 | 0.012832 | 111.58 | 530 | 661.5
0.53 | 0.013202 | 112.75 | 533.51 | 666.5
0.54 | 0.01377 | 113.92 | 536.76 | 671.3
0.55 | 0.014283 | 115.15 | 540.12 | 676
0.56 | 0.014802 | 116.18 | 543.37 | 680.4
0.57 | 0.01533 | 117.47 | 546.5 | 684.5
0.58 | 0.015874 | 118.66 | 549.49 | 688.6
0.59 | 0.01648 | 119.87 | 552.26 | 692.2
0.6 | 0.017081 | 121.18 | 555.12 | 695.6
0.61 | 0.017746 | 122.35 | 557.88 | 698.8
0.62 | 0.018382 | 123.66 | 560.51 | 701.6
0.63 | 0.019068 | 124.91 | 563.01 | 704.4
0.64 | 0.019662 | 126.16 | 565.5 | 706.8
0.65 | 0.020482 | 127.43 | 567.91 | 709.2
0.66 | 0.021095 | 128.72 | 569.9 | 711.2
0.67 | 0.021893 | 129.97 | 572.1 | 713.3
0.68 | 0.022627 | 131.26 | 574.3 | 715.3
0.69 | 0.023479 | 132.64 | 576.4 | 716.9
0.7 | 0.024222 | 133.72 | 578.2 | 718.3
0.71 | 0.025044 | 135.13 | 580.2 | 719.6
0.72 | 0.025935 | 136.47 | 581.8 | 720.8
0.73 | 0.026834 | 137.67 | 583.7 | 722
0.74 | 0.027745 | 139.11 | 585.4 | 722.9
0.75 | 0.028517 | 140.17 | 586.5 | 724.1
0.76 | 0.029564 | 141.64 | 588.2 | 724.9
0.77 | 0.03045 | 142.94 | 589.8 | 725.7
0.78 | 0.031493 | 144.24 | 591.4 | 726.5
0.79 | 0.032387 | 145.48 | 592.8 | 727.1
0.8 | 0.033377 | 146.83 | 594 | 727.7
0.81 | 0.034558 | 148.19 | 595.6 | 728.3
0.82 | 0.035385 | 149.57 | 596.8 | 728.8
0.83 | 0.036557 | 150.91 | 597.8 | 729.7
0.84 | 0.037743 | 152.08 | 599 | 729.9
0.85 | 0.038912 | 153.62 | 600.3 | 730.3
0.86 | 0.039884 | 154.96 | 601.4 | 730.7
0.87 | 0.041138 | 156.47 | 602.6 | 731.3
0.88 | 0.042299 | 157.87 | 603.8 | 731.3
0.89 | 0.043523 | 159.08 | 604.6 | 731.9
0.9 | 0.044754 | 160.55 | 605.8 | 732.1
0.91 | 0.046205 | 161.98 | 607.1 | 732.3
0.92 | 0.04742 | 163.41 | 607.8 | 732.4
0.93 | 0.048545 | 164.82 | 609 | 733.1
0.94 | 0.049974 | 166.22 | 609.9 | 733.1
0.95 | 0.051399 | 167.65 | 611 | 733.5
0.96 | 0.052915 | 169.06 | 611.8 | 733.8
0.97 | 0.054159 | 170.56 | 612.9 | 733.9
0.98 | 0.055539 | 171.88 | 613.8 | 734.3
0.99 | 0.05711 | 173.37 | 614.9 | 734.5
1 | 0.0587 | 174.83 | 615.8 | 734.9