## I-V Characteristic (mA-mm)
VDS (V) | VGS = -0.300 V | VGS = 0.100 V | VGS = 0.500 V | VGS = 0.900 V
0 | 7.906e-05 | -0.39773 | -0.7627 | -5.123
0.01 | 0.0008496 | 7.845 | 16.189 | 13.119
0.02 | 0.0014209 | 15.373 | 32.744 | 31.186
0.03 | 0.0018464 | 22.442 | 49.79 | 49.442
0.04 | 0.002181 | 29.072 | 66.18 | 67.26
0.05 | 0.0024457 | 34.894 | 82.68 | 85.13
0.06 | 0.0026598 | 40.194 | 99.14 | 103.19
0.07 | 0.0028482 | 45.054 | 115.28 | 121
0.08 | 0.003011 | 49.326 | 131.08 | 138.04
0.09 | 0.0031492 | 53.07 | 146.65 | 155.5
0.1 | 0.0032885 | 56.421 | 162.85 | 173.33
0.11 | 0.0034205 | 59.2 | 177.91 | 190.08
0.12 | 0.0035456 | 61.89 | 192.92 | 206.81
0.13 | 0.003686 | 64.19 | 208.05 | 223.84
0.14 | 0.0038235 | 66.28 | 222.4 | 239.97
0.15 | 0.0039555 | 68.18 | 236.72 | 256.52
0.16 | 0.0040836 | 69.71 | 250.81 | 272.57
0.17 | 0.0042222 | 71.31 | 264.51 | 288.54
0.18 | 0.0043599 | 72.67 | 277.49 | 303.97
0.19 | 0.0044926 | 73.93 | 290.77 | 319.34
0.2 | 0.0046511 | 75.2 | 303.63 | 334.83
0.21 | 0.0048092 | 76.3 | 315.67 | 349.54
0.22 | 0.0049609 | 77.41 | 327.47 | 363.87
0.23 | 0.0051353 | 78.65 | 339.29 | 378.58
0.24 | 0.0053023 | 79.83 | 350.54 | 392.95
0.25 | 0.0054771 | 81.01 | 360.96 | 406.37
0.26 | 0.0056349 | 82.28 | 371.42 | 419.87
0.27 | 0.005718 | 83.68 | 381.55 | 433.53
0.28 | 0.005914 | 85.03 | 390.85 | 446.11
0.29 | 0.00614 | 86.43 | 400.05 | 458.98
0.3 | 0.006319 | 87.55 | 409.01 | 471.42
0.31 | 0.006534 | 88.94 | 417.48 | 483.43
0.32 | 0.00674 | 90.17 | 425.43 | 495.01
0.33 | 0.00694 | 91.28 | 433.27 | 506.49
0.34 | 0.007168 | 92.52 | 440.82 | 518
0.35 | 0.007411 | 93.6 | 447.81 | 528.55
0.36 | 0.007662 | 94.76 | 454.51 | 538.92
0.37 | 0.007861 | 95.84 | 460.96 | 549.05
0.38 | 0.008135 | 96.97 | 467.26 | 559.24
0.39 | 0.008391 | 97.99 | 473.07 | 568.55
0.4 | 0.008657 | 99.06 | 478.61 | 577.3
0.41 | 0.008926 | 100.18 | 483.95 | 586.4
0.42 | 0.009234 | 101.28 | 489.2 | 595
0.43 | 0.009535 | 102.29 | 494.05 | 603.1
0.44 | 0.009799 | 103.35 | 498.71 | 610.6
0.45 | 0.010168 | 104.47 | 503.2 | 618.6
0.46 | 0.010497 | 105.5 | 507.72 | 625.6
0.47 | 0.010873 | 106.65 | 511.93 | 632.5
0.48 | 0.011209 | 107.86 | 515.94 | 638.7
0.49 | 0.011604 | 108.81 | 519.86 | 645.3
0.5 | 0.012028 | 110.05 | 523.83 | 651.4
0.51 | 0.012484 | 111.16 | 527.51 | 656.9
0.52 | 0.012927 | 112.3 | 531.04 | 662.1
0.53 | 0.013397 | 113.45 | 534.56 | 667.6
0.54 | 0.013902 | 114.61 | 537.93 | 672.3
0.55 | 0.014358 | 115.81 | 541.33 | 677.2
0.56 | 0.014973 | 117.09 | 544.52 | 681.2
0.57 | 0.015525 | 118.2 | 547.48 | 685.2
0.58 | 0.016149 | 119.38 | 550.56 | 689.4
0.59 | 0.016672 | 120.72 | 553.52 | 692.8
0.6 | 0.017329 | 121.9 | 556.28 | 696.3
0.61 | 0.017927 | 123.15 | 558.96 | 699.6
0.62 | 0.018588 | 124.46 | 561.6 | 702.4
0.63 | 0.019259 | 125.55 | 564.19 | 705.3
0.64 | 0.020012 | 126.93 | 566.7 | 707.7
0.65 | 0.020694 | 128.27 | 568.99 | 710
0.66 | 0.021379 | 129.5 | 571.2 | 712
0.67 | 0.022173 | 130.84 | 573.4 | 714.1
0.68 | 0.022977 | 132.01 | 575.4 | 716
0.69 | 0.023893 | 133.38 | 577.4 | 717.6
0.7 | 0.024584 | 134.56 | 579.1 | 719
0.71 | 0.025457 | 135.95 | 581 | 720.4
0.72 | 0.026311 | 137.19 | 582.8 | 721.6
0.73 | 0.027116 | 138.53 | 584.6 | 722.8
0.74 | 0.028168 | 139.76 | 586.4 | 724
0.75 | 0.029016 | 141.12 | 588 | 724.9
0.76 | 0.029949 | 142.44 | 589.4 | 725.5
0.77 | 0.030854 | 143.5 | 591 | 726.3
0.78 | 0.03191 | 145.02 | 592.6 | 727.1
0.79 | 0.032822 | 146.31 | 594 | 727.9
0.8 | 0.034022 | 147.65 | 595.1 | 728.5
0.81 | 0.034921 | 149.05 | 596.8 | 729
0.82 | 0.036042 | 150.22 | 597.8 | 729.5
0.83 | 0.037116 | 151.66 | 598.8 | 729.9
0.84 | 0.038197 | 153.09 | 600.3 | 730.6
0.85 | 0.039397 | 154.46 | 601.4 | 731.1
0.86 | 0.040639 | 155.74 | 602.6 | 731.5
0.87 | 0.0419 | 157.15 | 603.4 | 731.5
0.88 | 0.042933 | 158.53 | 604.7 | 731.9
0.89 | 0.044323 | 159.99 | 605.8 | 732.3
0.9 | 0.045436 | 161.44 | 607.1 | 732.9
0.91 | 0.046853 | 162.69 | 607.9 | 733.1
0.92 | 0.048 | 164.21 | 609 | 733.4
0.93 | 0.049437 | 165.63 | 610.2 | 733.5
0.94 | 0.050829 | 167.09 | 611 | 733.9
0.95 | 0.051916 | 168.62 | 611.8 | 734.1
0.96 | 0.053605 | 169.83 | 613.2 | 734.3
0.97 | 0.054925 | 171.44 | 613.8 | 734.7
0.98 | 0.056632 | 172.81 | 615 | 734.9
0.99 | 0.05836 | 174.29 | 615.8 | 735.1
1 | 0.05981 | 175.75 | 617 | 735.2