## I-V Characteristic (mA-mm)
VDS (V) | VGS = -0.300 V | VGS = 0.100 V | VGS = 0.500 V | VGS = 0.900 V
0 | 8.246e-05 | -0.30577 | -0.7813 | -5.115
0.01 | 0.0008668 | 7.772 | 16.077 | 13.037
0.02 | 0.0014486 | 15.46 | 32.825 | 31.374
0.03 | 0.0018922 | 22.526 | 49.386 | 49.213
0.04 | 0.0022346 | 29.032 | 65.98 | 67.21
0.05 | 0.002502 | 34.956 | 82.42 | 85.13
0.06 | 0.0027216 | 40.302 | 98.74 | 102.78
0.07 | 0.0029142 | 45.115 | 114.94 | 120.27
0.08 | 0.0030831 | 49.4 | 130.62 | 137.87
0.09 | 0.0032305 | 53.245 | 146.55 | 155.53
0.1 | 0.0033801 | 56.588 | 162.19 | 172.2
0.11 | 0.0035176 | 59.4 | 177.44 | 189.4
0.12 | 0.0036506 | 62.05 | 192.4 | 206.49
0.13 | 0.0037807 | 64.35 | 207.39 | 222.79
0.14 | 0.0039084 | 66.48 | 222.14 | 239.41
0.15 | 0.0040527 | 68.3 | 236.12 | 255.77
0.16 | 0.0041853 | 70.07 | 250 | 271.72
0.17 | 0.0043367 | 71.56 | 263.85 | 287.37
0.18 | 0.0044888 | 72.93 | 276.87 | 302.85
0.19 | 0.0046336 | 74.25 | 290.12 | 318.7
0.2 | 0.0048045 | 75.4 | 302.79 | 333.63
0.21 | 0.0049474 | 76.64 | 314.96 | 348.26
0.22 | 0.0051121 | 77.72 | 326.72 | 363.02
0.23 | 0.0052822 | 78.84 | 338.34 | 377.62
0.24 | 0.0054325 | 80.11 | 349.66 | 391.34
0.25 | 0.0056226 | 81.38 | 360.24 | 405.11
0.26 | 0.00568 | 82.66 | 370.52 | 418.77
0.27 | 0.0059 | 84.06 | 380.7 | 431.81
0.28 | 0.006079 | 85.44 | 390.31 | 444.95
0.29 | 0.006307 | 86.71 | 399.3 | 457.61
0.3 | 0.006513 | 88.03 | 408.21 | 469.81
0.31 | 0.006737 | 89.27 | 416.79 | 481.86
0.32 | 0.006929 | 90.56 | 424.64 | 493.39
0.33 | 0.007153 | 91.72 | 432.57 | 505.26
0.34 | 0.007395 | 92.76 | 440.04 | 516.09
0.35 | 0.007615 | 93.96 | 447.08 | 526.78
0.36 | 0.007881 | 95.08 | 453.78 | 537.4
0.37 | 0.008147 | 96.21 | 460.2 | 547.69
0.38 | 0.008394 | 97.27 | 466.43 | 557.39
0.39 | 0.008648 | 98.36 | 472.25 | 566.76
0.4 | 0.008933 | 99.43 | 477.82 | 575.8
0.41 | 0.009225 | 100.6 | 483.18 | 584.8
0.42 | 0.009535 | 101.66 | 488.32 | 593.3
0.43 | 0.009819 | 102.58 | 493.24 | 601.2
0.44 | 0.010163 | 103.83 | 497.88 | 609
0.45 | 0.010498 | 104.86 | 502.39 | 616.8
0.46 | 0.010777 | 105.94 | 506.86 | 623.8
0.47 | 0.011207 | 107.09 | 511.01 | 630.5
0.48 | 0.011599 | 108.01 | 515.09 | 637.3
0.49 | 0.012006 | 109.25 | 518.99 | 643.7
0.5 | 0.012411 | 110.41 | 522.86 | 649.5
0.51 | 0.012858 | 111.39 | 526.61 | 655.3
0.52 | 0.013323 | 112.78 | 530.12 | 661
0.53 | 0.013863 | 113.73 | 533.59 | 665.9
0.54 | 0.014354 | 114.89 | 536.96 | 670.7
0.55 | 0.0149 | 116.17 | 540.35 | 675.4
0.56 | 0.015476 | 117.37 | 543.57 | 679.6
0.57 | 0.01598 | 118.45 | 546.55 | 683.8
0.58 | 0.01669 | 119.73 | 549.58 | 687.8
0.59 | 0.017286 | 120.94 | 552.5 | 691.2
0.6 | 0.017983 | 122.22 | 555.33 | 694.8
0.61 | 0.018624 | 123.49 | 557.88 | 698
0.62 | 0.019318 | 124.59 | 560.59 | 701.1
0.63 | 0.020033 | 125.85 | 563.22 | 703.6
0.64 | 0.020666 | 127.29 | 565.64 | 706.1
0.65 | 0.021451 | 128.48 | 568.07 | 708.5
0.66 | 0.022274 | 129.89 | 570 | 710.8
0.67 | 0.023086 | 130.94 | 572.3 | 712.8
0.68 | 0.023823 | 132.28 | 574.3 | 714.4
0.69 | 0.024713 | 133.6 | 576.4 | 716
0.7 | 0.025491 | 134.86 | 578.1 | 717.7
0.71 | 0.026479 | 136.19 | 580.2 | 719.2
0.72 | 0.027329 | 137.44 | 581.8 | 720.3
0.73 | 0.028231 | 138.77 | 583.7 | 721.6
0.74 | 0.029197 | 140 | 585.4 | 722.6
0.75 | 0.030075 | 141.39 | 586.9 | 723.6
0.76 | 0.031135 | 142.58 | 588.6 | 724.3
0.77 | 0.032161 | 143.97 | 589.8 | 725.3
0.78 | 0.033296 | 145.24 | 591.4 | 726.1
0.79 | 0.034063 | 146.57 | 593 | 726.7
0.8 | 0.035279 | 148.03 | 594 | 727.4
0.81 | 0.03631 | 149.11 | 595.8 | 728.1
0.82 | 0.037505 | 150.62 | 596.8 | 728.4
0.83 | 0.038633 | 151.93 | 598.1 | 729
0.84 | 0.039808 | 153.32 | 599.4 | 729.2
0.85 | 0.04082 | 154.75 | 600.4 | 729.9
0.86 | 0.041967 | 155.99 | 601.5 | 730.3
0.87 | 0.043472 | 157.41 | 602.6 | 730.7
0.88 | 0.044634 | 158.83 | 603.8 | 731.1
0.89 | 0.045874 | 160.25 | 604.7 | 731.3
0.9 | 0.047037 | 161.58 | 606 | 731.7
0.91 | 0.04855 | 163.06 | 607.1 | 731.9
0.92 | 0.049803 | 164.49 | 607.9 | 732.3
0.93 | 0.051114 | 166 | 609.2 | 732.4
0.94 | 0.052563 | 167.38 | 610.3 | 733.1
0.95 | 0.054103 | 168.74 | 611 | 733.3
0.96 | 0.055664 | 170.2 | 612.2 | 733.5
0.97 | 0.056944 | 171.76 | 613.1 | 733.8
0.98 | 0.05864 | 173.13 | 614 | 733.9
0.99 | 0.0602 | 174.71 | 615 | 734.3
1 | 0.06173 | 176.02 | 616.3 | 734.5