## I-V Characteristic (mA-mm)
VDS (V) | VGS = -0.300 V | VGS = 0.100 V | VGS = 0.500 V | VGS = 0.900 V
0 | 8.431e-05 | -0.3624 | -0.8156 | -5.27
0.01 | 0.0007924 | 7.772 | 16.326 | 12.967
0.02 | 0.0013164 | 15.461 | 32.935 | 31.034
0.03 | 0.0017136 | 22.341 | 49.568 | 49.103
0.04 | 0.0020196 | 28.82 | 66.04 | 67.12
0.05 | 0.0022565 | 34.714 | 82.82 | 85.27
0.06 | 0.0024476 | 39.934 | 98.98 | 102.89
0.07 | 0.0026077 | 44.71 | 114.86 | 120.7
0.08 | 0.0027577 | 48.932 | 131.2 | 138.22
0.09 | 0.0028868 | 52.722 | 146.98 | 155.72
0.1 | 0.0030125 | 55.964 | 162.23 | 172.6
0.11 | 0.0031376 | 58.76 | 177.73 | 189.76
0.12 | 0.0032532 | 61.28 | 193.01 | 207.37
0.13 | 0.0033781 | 63.64 | 207.81 | 223.68
0.14 | 0.0034878 | 65.65 | 221.98 | 239.88
0.15 | 0.0036095 | 67.46 | 236.49 | 256.55
0.16 | 0.0037295 | 69.08 | 250.61 | 272.57
0.17 | 0.0038355 | 70.58 | 264.06 | 288.32
0.18 | 0.0039726 | 71.85 | 277.3 | 303.91
0.19 | 0.0041048 | 73.07 | 290.72 | 319.72
0.2 | 0.0042401 | 74.29 | 303.18 | 334.65
0.21 | 0.0043676 | 75.36 | 315.27 | 349.58
0.22 | 0.0045152 | 76.46 | 327.55 | 364.47
0.23 | 0.0046571 | 77.44 | 339.08 | 378.87
0.24 | 0.0047935 | 78.72 | 349.88 | 392.77
0.25 | 0.0049577 | 79.95 | 360.65 | 406.86
0.26 | 0.0051106 | 81.07 | 371.18 | 420.67
0.27 | 0.0052648 | 82.47 | 381.16 | 433.61
0.28 | 0.0054417 | 83.7 | 390.51 | 446.59
0.29 | 0.0056065 | 85.04 | 399.89 | 459.62
0.3 | 0.005673 | 86.33 | 408.68 | 471.76
0.31 | 0.005867 | 87.53 | 416.98 | 484.02
0.32 | 0.006065 | 88.69 | 425.09 | 495.79
0.33 | 0.006266 | 89.85 | 433.06 | 507.53
0.34 | 0.0065 | 91.02 | 440.42 | 518.51
0.35 | 0.006673 | 92.14 | 447.34 | 529.21
0.36 | 0.006909 | 93.16 | 454.2 | 539.91
0.37 | 0.007125 | 94.16 | 460.72 | 550.29
0.38 | 0.007357 | 95.27 | 466.85 | 560
0.39 | 0.007576 | 96.47 | 472.58 | 569.36
0.4 | 0.007819 | 97.5 | 478.17 | 578.6
0.41 | 0.008068 | 98.51 | 483.59 | 587.6
0.42 | 0.008299 | 99.48 | 488.78 | 595.8
0.43 | 0.008608 | 100.62 | 493.58 | 603.9
0.44 | 0.008893 | 101.65 | 498.29 | 612.2
0.45 | 0.009166 | 102.71 | 502.86 | 619.7
0.46 | 0.009445 | 103.79 | 507.3 | 626.7
0.47 | 0.009794 | 104.83 | 511.41 | 633.4
0.48 | 0.010131 | 105.93 | 515.46 | 640.3
0.49 | 0.010459 | 106.97 | 519.4 | 646.7
0.5 | 0.010843 | 108.1 | 523.31 | 652.6
0.51 | 0.011208 | 109.12 | 526.98 | 658.3
0.52 | 0.011643 | 110.29 | 530.52 | 664.2
0.53 | 0.012038 | 111.4 | 533.98 | 669.3
0.54 | 0.012543 | 112.53 | 537.45 | 674
0.55 | 0.012991 | 113.72 | 540.65 | 678.6
0.56 | 0.013502 | 114.81 | 543.87 | 683.4
0.57 | 0.013938 | 116.03 | 546.91 | 687.2
0.58 | 0.014469 | 117.17 | 549.95 | 690.8
0.59 | 0.015004 | 118.46 | 552.87 | 694.8
0.6 | 0.015532 | 119.76 | 555.56 | 698
0.61 | 0.016121 | 120.74 | 558.27 | 701.3
0.62 | 0.016721 | 122.09 | 560.91 | 704.4
0.63 | 0.017391 | 123.35 | 563.5 | 706.8
0.64 | 0.01793 | 124.6 | 565.9 | 709.6
0.65 | 0.018599 | 125.86 | 568.21 | 712
0.66 | 0.019284 | 127.03 | 570.3 | 714.1
0.67 | 0.019943 | 128.27 | 572.3 | 715.9
0.68 | 0.020611 | 129.56 | 574.4 | 717.6
0.69 | 0.021319 | 130.86 | 576.6 | 719.2
0.7 | 0.022054 | 131.96 | 578.3 | 720.8
0.71 | 0.022793 | 133.28 | 580.2 | 722.1
0.72 | 0.023575 | 134.63 | 582 | 723.4
0.73 | 0.0244 | 135.85 | 584 | 724.5
0.74 | 0.025254 | 137.27 | 585.4 | 725.3
0.75 | 0.025971 | 138.32 | 587.2 | 726.7
0.76 | 0.026875 | 139.67 | 588.4 | 727.3
0.77 | 0.027748 | 140.94 | 589.8 | 727.9
0.78 | 0.028593 | 142.22 | 591.4 | 728.7
0.79 | 0.02949 | 143.56 | 593 | 729.1
0.8 | 0.03044 | 144.78 | 594.2 | 729.9
0.81 | 0.031389 | 146.17 | 595.1 | 730.4
0.82 | 0.032228 | 147.51 | 596.8 | 731.3
0.83 | 0.033349 | 148.76 | 597.8 | 731.4
0.84 | 0.034395 | 149.97 | 599.2 | 731.9
0.85 | 0.035445 | 151.46 | 600.3 | 732.3
0.86 | 0.036324 | 152.73 | 601.2 | 732.7
0.87 | 0.037514 | 154.13 | 602.6 | 733
0.88 | 0.038512 | 155.6 | 603.8 | 733.5
0.89 | 0.039681 | 156.77 | 604.8 | 733.7
0.9 | 0.040747 | 158.29 | 605.7 | 734.1
0.91 | 0.041942 | 159.68 | 606.9 | 734.5
0.92 | 0.043119 | 161.02 | 607.8 | 734.7
0.93 | 0.044259 | 162.5 | 608.7 | 734.9
0.94 | 0.045646 | 163.79 | 610 | 735.1
0.95 | 0.046659 | 165.25 | 610.8 | 735.1
0.96 | 0.048165 | 166.7 | 612 | 735.5
0.97 | 0.049488 | 168.12 | 613 | 735.8
0.98 | 0.050794 | 169.42 | 613.8 | 736.1
0.99 | 0.052123 | 170.85 | 614.7 | 736.3
1 | 0.053338 | 172.29 | 615.9 | 736.5