## I-V Characteristic (mA-mm)
VDS (V) | VGS = -0.300 V | VGS = 0.100 V | VGS = 0.500 V | VGS = 0.900 V
0 | 8.617e-05 | -0.36536 | -0.8953 | -5.376
0.01 | 0.0007922 | 7.674 | 16.204 | 13.156
0.02 | 0.0013119 | 15.309 | 32.959 | 31.118
0.03 | 0.0017058 | 22.247 | 49.506 | 49.177
0.04 | 0.0020115 | 28.649 | 66.26 | 67.49
0.05 | 0.0022485 | 34.423 | 82.51 | 85.05
0.06 | 0.0024518 | 39.708 | 98.91 | 103.02
0.07 | 0.0026117 | 44.485 | 115.47 | 120.92
0.08 | 0.00276 | 48.622 | 131.16 | 138.33
0.09 | 0.002897 | 52.319 | 146.91 | 155.66
0.1 | 0.0030197 | 55.637 | 162.59 | 173.08
0.11 | 0.0031497 | 58.28 | 177.99 | 190.2
0.12 | 0.0032642 | 60.93 | 193.09 | 207.17
0.13 | 0.0033827 | 63.16 | 207.93 | 223.74
0.14 | 0.0035029 | 65.18 | 222.54 | 240.49
0.15 | 0.0036238 | 67.04 | 236.68 | 256.68
0.16 | 0.0037596 | 68.67 | 250.49 | 272.67
0.17 | 0.0038718 | 70.09 | 264.59 | 289
0.18 | 0.0039994 | 71.37 | 277.52 | 304.35
0.19 | 0.0041328 | 72.77 | 290.6 | 319.68
0.2 | 0.0042453 | 73.93 | 303.29 | 334.94
0.21 | 0.0044045 | 75 | 315.61 | 349.82
0.22 | 0.004551 | 76.2 | 327.32 | 364.48
0.23 | 0.0047029 | 77.21 | 338.97 | 378.86
0.24 | 0.0048528 | 78.4 | 350.14 | 393.18
0.25 | 0.0050084 | 79.63 | 360.72 | 406.91
0.26 | 0.0051606 | 80.89 | 371.14 | 420.39
0.27 | 0.0053213 | 82.18 | 381.16 | 433.86
0.28 | 0.0054992 | 83.51 | 390.65 | 446.9
0.29 | 0.0056609 | 84.78 | 399.64 | 459.34
0.3 | 0.005763 | 86.09 | 408.45 | 471.77
0.31 | 0.005952 | 87.39 | 417.11 | 484.3
0.32 | 0.006165 | 88.43 | 424.95 | 495.8
0.33 | 0.006372 | 89.65 | 432.73 | 507.21
0.34 | 0.006559 | 90.84 | 440.22 | 518.32
0.35 | 0.006777 | 91.96 | 447.19 | 529.17
0.36 | 0.007011 | 93.05 | 453.87 | 539.93
0.37 | 0.007235 | 94 | 460.3 | 549.81
0.38 | 0.007452 | 95.15 | 466.32 | 559.67
0.39 | 0.007706 | 96.29 | 472.31 | 569.34
0.4 | 0.007958 | 97.33 | 477.84 | 578.2
0.41 | 0.008221 | 98.4 | 483.05 | 587.2
0.42 | 0.008502 | 99.39 | 488.19 | 595.6
0.43 | 0.008775 | 100.5 | 493.16 | 603.8
0.44 | 0.009059 | 101.49 | 497.82 | 611.7
0.45 | 0.009308 | 102.62 | 502.27 | 619
0.46 | 0.00967 | 103.62 | 506.6 | 626.5
0.47 | 0.009981 | 104.67 | 510.85 | 633.2
0.48 | 0.010359 | 105.8 | 514.93 | 639.7
0.49 | 0.010702 | 106.89 | 518.78 | 646.1
0.5 | 0.011072 | 108 | 522.51 | 652.1
0.51 | 0.011501 | 109.06 | 526.3 | 658
0.52 | 0.011911 | 110.22 | 529.91 | 663.2
0.53 | 0.012345 | 111.3 | 533.31 | 668.2
0.54 | 0.012814 | 112.58 | 536.66 | 673.4
0.55 | 0.013296 | 113.73 | 539.96 | 678
0.56 | 0.013755 | 114.76 | 543.17 | 682.4
0.57 | 0.014298 | 116.03 | 546.21 | 686.4
0.58 | 0.014796 | 117.17 | 549.15 | 690.4
0.59 | 0.015419 | 118.44 | 552.02 | 693.9
0.6 | 0.015958 | 119.62 | 554.89 | 697.4
0.61 | 0.016545 | 120.83 | 557.57 | 700.4
0.62 | 0.017123 | 122.16 | 560.14 | 703.2
0.63 | 0.01771 | 123.34 | 562.83 | 706
0.64 | 0.018392 | 124.63 | 565.14 | 708.7
0.65 | 0.019024 | 125.71 | 567.47 | 710.8
0.66 | 0.019693 | 127.09 | 569.73 | 713
0.67 | 0.020392 | 128.33 | 571.9 | 714.9
0.68 | 0.021079 | 129.59 | 573.9 | 716.9
0.69 | 0.021805 | 130.96 | 575.7 | 718.4
0.7 | 0.022626 | 132.08 | 577.6 | 719.7
0.71 | 0.02337 | 133.39 | 579.8 | 721.2
0.72 | 0.024134 | 134.79 | 581.6 | 722.4
0.73 | 0.024945 | 135.99 | 583 | 723.6
0.74 | 0.025739 | 137.31 | 584.6 | 724.9
0.75 | 0.026599 | 138.43 | 586.4 | 725.5
0.76 | 0.027568 | 139.83 | 587.8 | 726.5
0.77 | 0.028521 | 141.16 | 589.4 | 727.1
0.78 | 0.029286 | 142.46 | 590.6 | 728.1
0.79 | 0.030252 | 143.66 | 592.2 | 728.4
0.8 | 0.03119 | 145.02 | 593.4 | 729.1
0.81 | 0.032103 | 146.31 | 594.7 | 729.9
0.82 | 0.033167 | 147.61 | 595.9 | 730.2
0.83 | 0.034174 | 149.01 | 597.4 | 730.9
0.84 | 0.035247 | 150.21 | 598.3 | 731.3
0.85 | 0.03628 | 151.66 | 599.4 | 731.5
0.86 | 0.037353 | 152.98 | 600.7 | 731.9
0.87 | 0.038481 | 154.41 | 601.9 | 732.3
0.88 | 0.039736 | 155.8 | 603.1 | 732.4
0.89 | 0.040754 | 157.07 | 603.8 | 733.1
0.9 | 0.041927 | 158.59 | 605 | 733.5
0.91 | 0.043149 | 159.99 | 606.2 | 733.5
0.92 | 0.044377 | 161.35 | 607.2 | 733.8
0.93 | 0.045514 | 162.73 | 608.2 | 734.3
0.94 | 0.046802 | 164.21 | 609 | 734.5
0.95 | 0.048204 | 165.66 | 610.2 | 734.9
0.96 | 0.049566 | 167.06 | 611.1 | 734.9
0.97 | 0.05078 | 168.45 | 612.2 | 735.1
0.98 | 0.05221 | 169.72 | 613.5 | 735.1
0.99 | 0.053634 | 171.26 | 614 | 735.3
1 | 0.054919 | 172.64 | 615 | 735.5