## I-V Characteristic (mA-mm)
VDS (V) | VGS = -0.300 V | VGS = 0.100 V | VGS = 0.500 V | VGS = 0.900 V
0 | 9.654e-05 | -0.3557 | -0.8918 | -5.381
0.01 | 0.0007372 | 7.717 | 16.135 | 12.886
0.02 | 0.0012147 | 15.273 | 32.727 | 30.929
0.03 | 0.0015724 | 22.047 | 49.341 | 48.911
0.04 | 0.0018495 | 28.43 | 65.78 | 67.18
0.05 | 0.0020648 | 34.228 | 82.44 | 84.91
0.06 | 0.0022437 | 39.362 | 98.68 | 102.34
0.07 | 0.0023969 | 44.033 | 114.58 | 120.27
0.08 | 0.002531 | 48.191 | 130.64 | 137.87
0.09 | 0.0026533 | 51.865 | 146.53 | 154.93
0.1 | 0.0027674 | 55.042 | 161.62 | 172.09
0.11 | 0.0028771 | 57.76 | 177.06 | 189.56
0.12 | 0.0029866 | 60.25 | 192.59 | 206.43
0.13 | 0.0030879 | 62.47 | 207.07 | 222.78
0.14 | 0.0031818 | 64.4 | 221.32 | 239.33
0.15 | 0.0033031 | 66.26 | 235.76 | 255.92
0.16 | 0.0034144 | 67.76 | 249.7 | 271.37
0.17 | 0.0035352 | 69.18 | 263.25 | 287.62
0.18 | 0.0036346 | 70.46 | 276.36 | 303.3
0.19 | 0.0037646 | 71.73 | 289.65 | 318.63
0.2 | 0.0038791 | 72.77 | 302.12 | 333.61
0.21 | 0.0039921 | 73.83 | 314.09 | 348.66
0.22 | 0.0041347 | 74.98 | 326.3 | 363.44
0.23 | 0.0042682 | 75.9 | 337.83 | 377.57
0.24 | 0.0043987 | 77.02 | 348.62 | 391.66
0.25 | 0.0045438 | 78.19 | 359.33 | 405.73
0.26 | 0.0046871 | 79.38 | 369.93 | 419.31
0.27 | 0.0048434 | 80.75 | 379.7 | 432.37
0.28 | 0.0049863 | 81.94 | 389.08 | 445.67
0.29 | 0.0051484 | 83.18 | 398.4 | 458.24
0.3 | 0.0053262 | 84.43 | 407.18 | 470.32
0.31 | 0.0054689 | 85.61 | 415.5 | 482.86
0.32 | 0.0056513 | 86.87 | 423.51 | 494.62
0.33 | 0.005727 | 87.91 | 431.44 | 506.01
0.34 | 0.005918 | 89.12 | 438.79 | 517.06
0.35 | 0.006104 | 90.14 | 445.59 | 527.78
0.36 | 0.006314 | 91.29 | 452.43 | 538.69
0.37 | 0.00653 | 92.28 | 458.91 | 548.7
0.38 | 0.006759 | 93.33 | 465 | 558.36
0.39 | 0.006969 | 94.28 | 470.67 | 567.88
0.4 | 0.007205 | 95.49 | 476.3 | 577
0.41 | 0.007453 | 96.48 | 481.66 | 586.4
0.42 | 0.007646 | 97.41 | 486.77 | 594.3
0.43 | 0.00794 | 98.52 | 491.52 | 602.6
0.44 | 0.0082 | 99.57 | 496.21 | 610.6
0.45 | 0.008494 | 100.6 | 500.71 | 618.2
0.46 | 0.008757 | 101.65 | 505.11 | 625.2
0.47 | 0.009043 | 102.58 | 509.2 | 632.3
0.48 | 0.009364 | 103.71 | 513.21 | 638.9
0.49 | 0.009697 | 104.9 | 517.13 | 645.1
0.5 | 0.010033 | 105.89 | 520.95 | 650.9
0.51 | 0.010381 | 106.85 | 524.67 | 656.7
0.52 | 0.010768 | 108.06 | 528.16 | 662.2
0.53 | 0.011135 | 109.02 | 531.61 | 667.5
0.54 | 0.011543 | 110.26 | 535.06 | 672.4
0.55 | 0.011974 | 111.36 | 538.26 | 676.8
0.56 | 0.012397 | 112.42 | 541.43 | 681.4
0.57 | 0.012841 | 113.69 | 544.43 | 685.6
0.58 | 0.013324 | 114.84 | 547.44 | 689.4
0.59 | 0.013831 | 116.03 | 550.25 | 693
0.6 | 0.014365 | 117.27 | 553.06 | 696.4
0.61 | 0.014913 | 118.37 | 555.71 | 699.7
0.62 | 0.015478 | 119.69 | 558.28 | 702.4
0.63 | 0.016007 | 120.84 | 560.92 | 705.3
0.64 | 0.016526 | 122.09 | 563.27 | 707.6
0.65 | 0.017119 | 123.27 | 565.56 | 710
0.66 | 0.01772 | 124.54 | 567.78 | 712.3
0.67 | 0.01844 | 125.74 | 569.98 | 714
0.68 | 0.019039 | 127.04 | 572 | 715.9
0.69 | 0.019696 | 128.19 | 573.9 | 717.6
0.7 | 0.020354 | 129.38 | 575.6 | 718.8
0.71 | 0.020989 | 130.68 | 577.4 | 720.4
0.72 | 0.021755 | 132 | 579.1 | 721.6
0.73 | 0.022495 | 133.16 | 581 | 722.6
0.74 | 0.023209 | 134.48 | 582.6 | 723.6
0.75 | 0.023978 | 135.57 | 584.2 | 724.7
0.76 | 0.02475 | 136.93 | 586 | 725.5
0.77 | 0.025535 | 138.25 | 587.4 | 726.1
0.78 | 0.026348 | 139.47 | 588.6 | 726.9
0.79 | 0.02722 | 140.78 | 590.1 | 727.7
0.8 | 0.028013 | 141.96 | 591.4 | 728.1
0.81 | 0.028951 | 143.32 | 592.6 | 728.7
0.82 | 0.029786 | 144.58 | 594.2 | 729.1
0.83 | 0.030791 | 146.04 | 595.2 | 729.7
0.84 | 0.031722 | 147.13 | 596.3 | 729.9
0.85 | 0.032724 | 148.58 | 597.6 | 730.5
0.86 | 0.033561 | 149.85 | 598.8 | 730.9
0.87 | 0.034616 | 151.22 | 599.9 | 731.3
0.88 | 0.035662 | 152.67 | 600.7 | 731.5
0.89 | 0.036647 | 153.78 | 601.8 | 731.9
0.9 | 0.037743 | 155.29 | 603.1 | 731.9
0.91 | 0.038911 | 156.67 | 603.8 | 732.3
0.92 | 0.039911 | 158.02 | 605 | 732.4
0.93 | 0.040903 | 159.48 | 605.9 | 733.1
0.94 | 0.042122 | 160.76 | 607.1 | 733.1
0.95 | 0.043237 | 162.23 | 608 | 733.3
0.96 | 0.044681 | 163.58 | 609 | 733.5
0.97 | 0.045744 | 164.99 | 610 | 734.1
0.98 | 0.047016 | 166.36 | 611 | 733.9
0.99 | 0.048262 | 167.82 | 611.9 | 734.5
1 | 0.049359 | 169.18 | 613 | 734.5