## I-V Characteristic (mA-mm)
VDS (V) | VGS = -0.300 V | VGS = 0.100 V | VGS = 0.500 V | VGS = 0.900 V
0 | 8.882e-05 | -0.4058 | -0.7669 | -5.334
0.01 | 0.0007951 | 7.76 | 16.166 | 12.882
0.02 | 0.0013144 | 15.301 | 32.788 | 31.077
0.03 | 0.0017019 | 22.311 | 49.846 | 49.467
0.04 | 0.0020045 | 28.689 | 66.3 | 67.4
0.05 | 0.0022382 | 34.568 | 83.1 | 85.45
0.06 | 0.0024313 | 39.856 | 99.08 | 102.98
0.07 | 0.0025981 | 44.567 | 115.26 | 120.9
0.08 | 0.0027376 | 48.741 | 131.42 | 138.55
0.09 | 0.0028832 | 52.488 | 147.01 | 155.73
0.1 | 0.0030046 | 55.786 | 162.67 | 173.28
0.11 | 0.0031253 | 58.44 | 178.04 | 190.5
0.12 | 0.0032357 | 61.09 | 193.2 | 207.29
0.13 | 0.0033486 | 63.36 | 207.93 | 223.92
0.14 | 0.0034564 | 65.33 | 222.34 | 240.27
0.15 | 0.0035687 | 67.18 | 237 | 257.21
0.16 | 0.0036988 | 68.77 | 250.79 | 272.97
0.17 | 0.0038117 | 70.17 | 264.29 | 288.74
0.18 | 0.0039438 | 71.53 | 277.61 | 304.58
0.19 | 0.0040804 | 72.77 | 290.98 | 320.06
0.2 | 0.0042107 | 73.93 | 303.39 | 335.17
0.21 | 0.0043575 | 74.92 | 315.59 | 350.22
0.22 | 0.0044895 | 76.08 | 327.57 | 364.83
0.23 | 0.0046278 | 77.17 | 339.03 | 379.21
0.24 | 0.0047785 | 78.24 | 350.18 | 393.54
0.25 | 0.0049123 | 79.46 | 360.96 | 407.41
0.26 | 0.0050936 | 80.63 | 371.19 | 420.81
0.27 | 0.0052522 | 82.02 | 381.12 | 434.12
0.28 | 0.0054089 | 83.27 | 390.61 | 447.19
0.29 | 0.0055778 | 84.67 | 399.91 | 460.1
0.3 | 0.005705 | 85.84 | 408.5 | 472.22
0.31 | 0.005885 | 86.98 | 416.95 | 484.37
0.32 | 0.006083 | 88.21 | 425.09 | 496.25
0.33 | 0.006272 | 89.39 | 432.87 | 507.7
0.34 | 0.006483 | 90.49 | 440.15 | 518.83
0.35 | 0.006669 | 91.45 | 447.15 | 529.55
0.36 | 0.006914 | 92.68 | 454 | 540.3
0.37 | 0.007114 | 93.68 | 460.38 | 550.41
0.38 | 0.007327 | 94.84 | 466.47 | 560.23
0.39 | 0.007547 | 95.93 | 472.2 | 569.66
0.4 | 0.007774 | 96.79 | 477.86 | 578.9
0.41 | 0.008044 | 97.98 | 483.19 | 587.6
0.42 | 0.008319 | 99.07 | 488.16 | 595.9
0.43 | 0.00861 | 100.04 | 493.03 | 603.8
0.44 | 0.008853 | 101.16 | 497.76 | 612.2
0.45 | 0.009144 | 102.13 | 502.38 | 619.8
0.46 | 0.009447 | 103.26 | 506.66 | 626.7
0.47 | 0.009766 | 104.34 | 510.79 | 633.3
0.48 | 0.010118 | 105.37 | 514.85 | 640.5
0.49 | 0.010468 | 106.35 | 518.86 | 646.5
0.5 | 0.010823 | 107.45 | 522.63 | 652.5
0.51 | 0.011188 | 108.54 | 526.26 | 658.2
0.52 | 0.011628 | 109.68 | 529.8 | 663.7
0.53 | 0.012039 | 110.9 | 533.33 | 669
0.54 | 0.012461 | 111.8 | 536.73 | 673.8
0.55 | 0.012904 | 113.05 | 539.89 | 678.2
0.56 | 0.013377 | 114.24 | 543.11 | 682.8
0.57 | 0.013867 | 115.33 | 546.1 | 687
0.58 | 0.01434 | 116.61 | 549.12 | 690.6
0.59 | 0.014884 | 117.72 | 551.93 | 694.1
0.6 | 0.015433 | 119.03 | 554.76 | 697.8
0.61 | 0.016063 | 120.19 | 557.48 | 700.9
0.62 | 0.01662 | 121.42 | 560.06 | 703.6
0.63 | 0.017191 | 122.57 | 562.59 | 706.5
0.64 | 0.017815 | 123.86 | 564.98 | 709.3
0.65 | 0.018445 | 125.06 | 567.39 | 711.2
0.66 | 0.01911 | 126.31 | 569.52 | 713.3
0.67 | 0.019811 | 127.55 | 571.5 | 715.5
0.68 | 0.020472 | 128.65 | 573.7 | 717.2
0.69 | 0.021066 | 130.01 | 575.4 | 718.8
0.7 | 0.021837 | 131.28 | 577.4 | 720.4
0.71 | 0.022562 | 132.54 | 579.1 | 721.7
0.72 | 0.023326 | 133.9 | 581 | 722.8
0.73 | 0.024003 | 135.04 | 583 | 723.6
0.74 | 0.024968 | 136.35 | 584.6 | 724.7
0.75 | 0.025716 | 137.63 | 586.2 | 725.5
0.76 | 0.026639 | 138.85 | 587.6 | 726.7
0.77 | 0.02743 | 140.16 | 589 | 727.7
0.78 | 0.028353 | 141.38 | 590.2 | 728.3
0.79 | 0.029212 | 142.72 | 591.8 | 728.7
0.8 | 0.030021 | 143.94 | 593.3 | 729.3
0.81 | 0.031032 | 145.3 | 594.3 | 729.9
0.82 | 0.03201 | 146.45 | 595.8 | 730.3
0.83 | 0.033003 | 147.89 | 597.2 | 730.7
0.84 | 0.033937 | 149.21 | 598.2 | 731.3
0.85 | 0.034881 | 150.58 | 599.4 | 731.6
0.86 | 0.036055 | 151.96 | 600.4 | 732.2
0.87 | 0.037045 | 153.09 | 601.5 | 732.3
0.88 | 0.038138 | 154.56 | 602.6 | 732.9
0.89 | 0.039273 | 155.95 | 603.8 | 733.1
0.9 | 0.040382 | 157.31 | 604.6 | 733.5
0.91 | 0.041353 | 158.68 | 605.8 | 733.5
0.92 | 0.042565 | 160.07 | 606.7 | 733.9
0.93 | 0.043897 | 161.39 | 607.6 | 734.3
0.94 | 0.045037 | 162.85 | 608.8 | 734.3
0.95 | 0.046346 | 164.27 | 609.9 | 734.9
0.96 | 0.04747 | 165.54 | 610.8 | 734.9
0.97 | 0.048882 | 167.03 | 611.7 | 735.1
0.98 | 0.050141 | 168.46 | 612.8 | 735.4
0.99 | 0.051484 | 169.77 | 613.6 | 735.5
1 | 0.052904 | 171.17 | 614.6 | 735.6