## I-V Characteristic (mA-mm)
VDS (V) | VGS = -0.300 V | VGS = 0.100 V | VGS = 0.500 V | VGS = 0.900 V
0 | 8.397e-05 | -0.4098 | -0.7157 | -5.292
0.01 | 0.0007692 | 7.71 | 16.156 | 12.965
0.02 | 0.0012681 | 15.225 | 32.969 | 31.194
0.03 | 0.0016434 | 22.242 | 49.692 | 49.654
0.04 | 0.0019388 | 28.658 | 66.36 | 67.42
0.05 | 0.0021644 | 34.408 | 82.67 | 85.91
0.06 | 0.0023518 | 39.664 | 99.6 | 103.35
0.07 | 0.0025173 | 44.424 | 115.52 | 121.1
0.08 | 0.0026488 | 48.525 | 131.32 | 138.95
0.09 | 0.0027844 | 52.219 | 147.48 | 156.29
0.1 | 0.0028957 | 55.537 | 163.09 | 173.61
0.11 | 0.003017 | 58.2 | 178.39 | 190.78
0.12 | 0.0031335 | 60.83 | 193.48 | 207.97
0.13 | 0.0032397 | 63.03 | 208.59 | 224.51
0.14 | 0.0033514 | 65.08 | 222.89 | 240.8
0.15 | 0.0034611 | 66.87 | 237.41 | 257.86
0.16 | 0.0035785 | 68.4 | 251.48 | 273.73
0.17 | 0.0036938 | 69.82 | 265.13 | 289.39
0.18 | 0.0038035 | 71.19 | 278.14 | 305.07
0.19 | 0.003939 | 72.42 | 291.21 | 321.1
0.2 | 0.0040745 | 73.61 | 304.33 | 336.09
0.21 | 0.0042039 | 74.54 | 316.24 | 350.91
0.22 | 0.0043287 | 75.68 | 328 | 365.86
0.23 | 0.0044799 | 76.86 | 339.88 | 380.29
0.24 | 0.0046166 | 77.92 | 350.89 | 394.39
0.25 | 0.0047583 | 79.09 | 361.48 | 408.29
0.26 | 0.0049197 | 80.34 | 371.86 | 421.95
0.27 | 0.0050714 | 81.66 | 381.94 | 435.19
0.28 | 0.0052391 | 82.98 | 391.31 | 448.06
0.29 | 0.005397 | 84.26 | 400.52 | 461.28
0.3 | 0.0055603 | 85.45 | 409.44 | 473.42
0.31 | 0.005699 | 86.71 | 417.8 | 485.42
0.32 | 0.005898 | 87.9 | 425.7 | 497.32
0.33 | 0.006079 | 89.06 | 433.57 | 509.05
0.34 | 0.006275 | 90.22 | 441.08 | 520.12
0.35 | 0.006455 | 91.13 | 447.9 | 530.74
0.36 | 0.00669 | 92.34 | 454.6 | 541.35
0.37 | 0.006891 | 93.46 | 461.05 | 551.76
0.38 | 0.007118 | 94.52 | 467.3 | 561.58
0.39 | 0.007333 | 95.59 | 473.04 | 570.7
0.4 | 0.007573 | 96.59 | 478.53 | 579.8
0.41 | 0.007825 | 97.69 | 483.83 | 588.7
0.42 | 0.008069 | 98.72 | 489.06 | 597.6
0.43 | 0.008332 | 99.83 | 493.92 | 605.5
0.44 | 0.008603 | 100.8 | 498.51 | 613.4
0.45 | 0.00887 | 101.86 | 502.99 | 621.1
0.46 | 0.00915 | 102.9 | 507.42 | 628.1
0.47 | 0.009492 | 103.92 | 511.61 | 635.1
0.48 | 0.009788 | 105.05 | 515.56 | 641.3
0.49 | 0.010144 | 106.01 | 519.52 | 647.9
0.5 | 0.010517 | 107.19 | 523.35 | 653.7
0.51 | 0.010854 | 108.3 | 527.04 | 659.4
0.52 | 0.011304 | 109.45 | 530.62 | 664.8
0.53 | 0.011737 | 110.61 | 533.94 | 670.1
0.54 | 0.012127 | 111.6 | 537.4 | 674.8
0.55 | 0.012537 | 112.81 | 540.69 | 679.2
0.56 | 0.01303 | 113.93 | 543.83 | 683.8
0.57 | 0.013542 | 115.08 | 546.86 | 687.8
0.58 | 0.014015 | 116.35 | 549.86 | 691.8
0.59 | 0.014525 | 117.38 | 552.74 | 695.5
0.6 | 0.015079 | 118.67 | 555.52 | 699
0.61 | 0.015634 | 119.92 | 558.22 | 701.8
0.62 | 0.016166 | 121.2 | 560.71 | 705
0.63 | 0.016742 | 122.28 | 563.33 | 707.4
0.64 | 0.017378 | 123.59 | 565.78 | 710
0.65 | 0.018092 | 124.8 | 568.03 | 712.5
0.66 | 0.01866 | 126.11 | 570.2 | 714.4
0.67 | 0.019342 | 127.39 | 572.2 | 716.2
0.68 | 0.020033 | 128.45 | 574.3 | 718.2
0.69 | 0.020567 | 129.81 | 576.4 | 719.8
0.7 | 0.021344 | 131.06 | 578.2 | 721.3
0.71 | 0.022131 | 132.32 | 580.2 | 722.4
0.72 | 0.022909 | 133.68 | 581.8 | 723.6
0.73 | 0.023588 | 134.83 | 583.4 | 724.9
0.74 | 0.024463 | 136.09 | 585 | 725.6
0.75 | 0.025203 | 137.4 | 586.9 | 726.7
0.76 | 0.025979 | 138.64 | 588.2 | 727.7
0.77 | 0.026789 | 139.95 | 589.8 | 728.3
0.78 | 0.027675 | 141.2 | 591 | 729
0.79 | 0.028599 | 142.42 | 592.4 | 729.9
0.8 | 0.02942 | 143.8 | 593.8 | 730.3
0.81 | 0.030316 | 145.07 | 595.2 | 730.9
0.82 | 0.03131 | 146.27 | 596.2 | 731.3
0.83 | 0.032317 | 147.71 | 597.6 | 731.5
0.84 | 0.033185 | 149.09 | 599 | 731.9
0.85 | 0.034237 | 150.33 | 600 | 732.5
0.86 | 0.035318 | 151.8 | 601 | 732.7
0.87 | 0.036354 | 153 | 602.2 | 733.3
0.88 | 0.037377 | 154.48 | 603 | 733.5
0.89 | 0.03858 | 155.9 | 604.3 | 734.1
0.9 | 0.039585 | 157.18 | 605.4 | 734.5
0.91 | 0.040533 | 158.63 | 606.6 | 734.5
0.92 | 0.041859 | 159.95 | 607.4 | 734.7
0.93 | 0.04308 | 161.48 | 608.6 | 734.9
0.94 | 0.044352 | 162.85 | 609.5 | 735.1
0.95 | 0.045455 | 164.27 | 610.6 | 735.4
0.96 | 0.046577 | 165.48 | 611.4 | 735.5
0.97 | 0.047933 | 167.02 | 612.3 | 735.6
0.98 | 0.049287 | 168.36 | 613.6 | 736.1
0.99 | 0.05053 | 169.82 | 614.4 | 736.3
1 | 0.051817 | 171.36 | 615.4 | 736.6