## I-V Characteristic (mA-mm)
VDS (V) | VGS = -0.300 V | VGS = 0.100 V | VGS = 0.500 V | VGS = 0.900 V
0 | 7.451e-05 | -0.41031 | -0.7508 | -5.293
0.01 | 0.0008088 | 7.776 | 16.151 | 13.056
0.02 | 0.0013351 | 15.384 | 32.965 | 31.148
0.03 | 0.0017355 | 22.462 | 49.477 | 49.121
0.04 | 0.0020419 | 28.916 | 66.18 | 67.42
0.05 | 0.0022846 | 34.787 | 82.67 | 85.11
0.06 | 0.0024883 | 40.118 | 99.44 | 103.26
0.07 | 0.0026558 | 44.926 | 115.23 | 121.11
0.08 | 0.0028065 | 49.101 | 131.16 | 138.36
0.09 | 0.0029422 | 52.88 | 147.25 | 155.74
0.1 | 0.0030666 | 56.234 | 162.54 | 173.06
0.11 | 0.0031826 | 58.94 | 178.07 | 190.62
0.12 | 0.0033088 | 61.59 | 193.09 | 207.13
0.13 | 0.0034279 | 63.92 | 208.09 | 223.9
0.14 | 0.0035525 | 65.92 | 222.4 | 240.56
0.15 | 0.0036738 | 67.78 | 236.96 | 256.71
0.16 | 0.0037896 | 69.38 | 251.05 | 272.99
0.17 | 0.0039163 | 70.92 | 264.5 | 288.94
0.18 | 0.0040329 | 72.23 | 277.66 | 304.35
0.19 | 0.0041756 | 73.53 | 291.01 | 319.76
0.2 | 0.0043112 | 74.72 | 303.81 | 335.3
0.21 | 0.0044476 | 75.71 | 315.75 | 350.13
0.22 | 0.0045995 | 76.92 | 327.79 | 364.59
0.23 | 0.0047589 | 78.04 | 339.47 | 379.13
0.24 | 0.0049057 | 79.13 | 350.22 | 393.43
0.25 | 0.0050569 | 80.32 | 361.17 | 407.38
0.26 | 0.0052142 | 81.55 | 371.56 | 420.67
0.27 | 0.0053822 | 83.03 | 381.44 | 434.22
0.28 | 0.0055419 | 84.26 | 390.94 | 447.17
0.29 | 0.005669 | 85.59 | 400.29 | 459.54
0.3 | 0.005873 | 86.81 | 409.03 | 472.24
0.31 | 0.006069 | 88.07 | 417.4 | 484.46
0.32 | 0.00627 | 89.28 | 425.5 | 495.94
0.33 | 0.006456 | 90.44 | 433.46 | 507.53
0.34 | 0.00667 | 91.56 | 440.84 | 518.76
0.35 | 0.006876 | 92.52 | 447.74 | 529.67
0.36 | 0.007096 | 93.73 | 454.61 | 540.13
0.37 | 0.00732 | 94.85 | 461.12 | 550.13
0.38 | 0.00753 | 95.91 | 467.26 | 560.06
0.39 | 0.007771 | 96.99 | 472.98 | 569.82
0.4 | 0.008006 | 97.98 | 478.61 | 578.6
0.41 | 0.008274 | 99.16 | 484.07 | 587.6
0.42 | 0.008538 | 100.18 | 489.13 | 596.2
0.43 | 0.008812 | 101.28 | 493.96 | 604.2
0.44 | 0.009109 | 102.26 | 498.69 | 612
0.45 | 0.009417 | 103.26 | 503.3 | 619.5
0.46 | 0.009704 | 104.46 | 507.6 | 626.8
0.47 | 0.01003 | 105.55 | 511.74 | 633.5
0.48 | 0.010393 | 106.59 | 515.83 | 640.3
0.49 | 0.010753 | 107.59 | 519.77 | 646.7
0.5 | 0.011132 | 108.78 | 523.6 | 652.5
0.51 | 0.011517 | 109.9 | 527.26 | 658.2
0.52 | 0.011981 | 111.02 | 530.88 | 663.5
0.53 | 0.012382 | 112.17 | 534.28 | 668.6
0.54 | 0.012856 | 113.16 | 537.74 | 673.7
0.55 | 0.013327 | 114.41 | 540.94 | 678.4
0.56 | 0.013824 | 115.65 | 544.17 | 682.6
0.57 | 0.014311 | 116.83 | 547.35 | 687
0.58 | 0.014808 | 118.07 | 550.21 | 690.7
0.59 | 0.015402 | 119.19 | 553.06 | 694.6
0.6 | 0.016012 | 120.4 | 555.86 | 697.8
0.61 | 0.016622 | 121.66 | 558.59 | 700.8
0.62 | 0.017151 | 122.9 | 561.22 | 703.8
0.63 | 0.017802 | 124.1 | 563.75 | 706.6
0.64 | 0.018498 | 125.39 | 566.18 | 709.2
0.65 | 0.019194 | 126.63 | 568.51 | 711.4
0.66 | 0.019771 | 127.91 | 570.7 | 713.7
0.67 | 0.02046 | 129.13 | 572.7 | 715.7
0.68 | 0.021213 | 130.34 | 575 | 717.4
0.69 | 0.021911 | 131.64 | 576.6 | 718.9
0.7 | 0.02274 | 132.92 | 578.6 | 720.4
0.71 | 0.023487 | 134.2 | 580.4 | 721.6
0.72 | 0.024385 | 135.52 | 582.2 | 722.8
0.73 | 0.025015 | 136.69 | 584.4 | 724.1
0.74 | 0.025871 | 137.99 | 585.5 | 725.3
0.75 | 0.026742 | 139.32 | 587.4 | 726.1
0.76 | 0.027632 | 140.52 | 589 | 726.7
0.77 | 0.028566 | 141.82 | 590.2 | 727.7
0.78 | 0.029464 | 143.14 | 591.7 | 728.3
0.79 | 0.030356 | 144.42 | 593.3 | 729
0.8 | 0.03123 | 145.75 | 594.3 | 729.5
0.81 | 0.032333 | 147.09 | 595.8 | 730.3
0.82 | 0.033241 | 148.29 | 597.2 | 730.7
0.83 | 0.034415 | 149.69 | 598.2 | 731.3
0.84 | 0.035373 | 151.12 | 599.4 | 731.5
0.85 | 0.036462 | 152.4 | 600.7 | 731.9
0.86 | 0.037444 | 153.89 | 601.8 | 732.3
0.87 | 0.038517 | 155.06 | 602.8 | 732.7
0.88 | 0.039713 | 156.49 | 603.8 | 733.1
0.89 | 0.040885 | 157.87 | 604.7 | 733.3
0.9 | 0.042086 | 159.23 | 605.8 | 733.7
0.91 | 0.043092 | 160.68 | 607.2 | 733.9
0.92 | 0.044446 | 161.94 | 607.9 | 734.5
0.93 | 0.045631 | 163.37 | 609 | 734.9
0.94 | 0.047154 | 164.81 | 610.3 | 734.7
0.95 | 0.048303 | 166.22 | 611.2 | 735.1
0.96 | 0.049602 | 167.54 | 612.2 | 735.1
0.97 | 0.050955 | 168.98 | 613.5 | 735.5
0.98 | 0.052371 | 170.37 | 614 | 735.5
0.99 | 0.05356 | 171.85 | 615 | 735.6
1 | 0.055096 | 173.21 | 616.2 | 736.1