## I-V Characteristic (mA-mm)
VDS (V) | VGS = -0.300 V | VGS = 0.100 V | VGS = 0.500 V | VGS = 0.900 V
0 | 7.006e-05 | -0.3958 | -0.7864 | -5.07
0.01 | 0.0008247 | 7.772 | 16.161 | 13.122
0.02 | 0.0013735 | 15.378 | 32.957 | 31.369
0.03 | 0.0017885 | 22.448 | 49.886 | 49.657
0.04 | 0.0021152 | 28.977 | 66.46 | 67.59
0.05 | 0.0023656 | 34.807 | 82.88 | 85.75
0.06 | 0.0025737 | 40.174 | 99.03 | 103.17
0.07 | 0.0027533 | 44.945 | 115.62 | 121.08
0.08 | 0.0029017 | 49.138 | 131.48 | 138.78
0.09 | 0.0030461 | 52.918 | 147.01 | 155.86
0.1 | 0.0031786 | 56.309 | 163.05 | 173.38
0.11 | 0.0033094 | 59.01 | 178.48 | 190.72
0.12 | 0.0034358 | 61.73 | 193.28 | 207.42
0.13 | 0.0035574 | 64.07 | 208.23 | 224.1
0.14 | 0.0036841 | 66.08 | 222.88 | 240.48
0.15 | 0.0038067 | 67.98 | 237.3 | 257.38
0.16 | 0.0039383 | 69.57 | 251.08 | 273.11
0.17 | 0.0040721 | 71.09 | 264.97 | 288.97
0.18 | 0.0041972 | 72.45 | 278.15 | 304.81
0.19 | 0.0043439 | 73.73 | 291.26 | 320.35
0.2 | 0.0044855 | 75 | 304.09 | 335.45
0.21 | 0.0046438 | 75.96 | 316.41 | 350.58
0.22 | 0.0047878 | 77.21 | 328.09 | 365.19
0.23 | 0.0049415 | 78.36 | 339.76 | 379.53
0.24 | 0.0051032 | 79.49 | 351.23 | 393.84
0.25 | 0.0052533 | 80.67 | 361.76 | 407.84
0.26 | 0.0054385 | 82.08 | 372.03 | 421.27
0.27 | 0.0056056 | 83.37 | 382.2 | 434.56
0.28 | 0.005675 | 84.67 | 391.78 | 447.61
0.29 | 0.005865 | 86.01 | 400.85 | 460.55
0.3 | 0.006076 | 87.25 | 409.64 | 472.63
0.31 | 0.006278 | 88.54 | 418.32 | 484.93
0.32 | 0.006487 | 89.7 | 426.34 | 496.84
0.33 | 0.006696 | 90.96 | 434.05 | 508.3
0.34 | 0.006914 | 92.18 | 441.59 | 519.44
0.35 | 0.00714 | 93.16 | 448.71 | 530.24
0.36 | 0.007364 | 94.28 | 455.44 | 541
0.37 | 0.007607 | 95.47 | 461.81 | 551.13
0.38 | 0.007858 | 96.47 | 468.06 | 560.97
0.39 | 0.00811 | 97.67 | 473.94 | 570.3
0.4 | 0.00835 | 98.67 | 479.59 | 579.8
0.41 | 0.008638 | 99.75 | 484.85 | 588.6
0.42 | 0.008895 | 100.77 | 490.02 | 597.2
0.43 | 0.009237 | 101.96 | 494.97 | 605
0.44 | 0.009527 | 102.85 | 499.75 | 613.1
0.45 | 0.009845 | 104.06 | 504.21 | 620.8
0.46 | 0.010157 | 105.15 | 508.55 | 627.7
0.47 | 0.010472 | 106.21 | 512.88 | 634.5
0.48 | 0.010866 | 107.37 | 516.97 | 641.5
0.49 | 0.011266 | 108.37 | 520.89 | 647.9
0.5 | 0.011652 | 109.5 | 524.67 | 653.9
0.51 | 0.01208 | 110.68 | 528.46 | 659.5
0.52 | 0.012512 | 111.76 | 532.12 | 664.9
0.53 | 0.012969 | 113.01 | 535.52 | 670.3
0.54 | 0.013435 | 114.06 | 538.92 | 674.9
0.55 | 0.013975 | 115.35 | 542.27 | 679.6
0.56 | 0.014474 | 116.47 | 545.51 | 684
0.57 | 0.015022 | 117.75 | 548.46 | 688.3
0.58 | 0.01551 | 118.98 | 551.5 | 692.6
0.59 | 0.016141 | 120.12 | 554.46 | 696.2
0.6 | 0.016791 | 121.36 | 557.28 | 699.5
0.61 | 0.017404 | 122.62 | 560.08 | 702.5
0.62 | 0.017952 | 123.86 | 562.63 | 705.7
0.63 | 0.018717 | 125.03 | 565.22 | 708.2
0.64 | 0.019374 | 126.33 | 567.7 | 710.8
0.65 | 0.020096 | 127.61 | 569.6 | 713.2
0.66 | 0.020747 | 128.91 | 572 | 715.4
0.67 | 0.021506 | 130.3 | 574.1 | 717.4
0.68 | 0.022274 | 131.42 | 576.6 | 718.9
0.69 | 0.022977 | 132.7 | 578.2 | 720.8
0.7 | 0.023811 | 134.06 | 580.2 | 722.1
0.71 | 0.024612 | 135.26 | 582.2 | 723.6
0.72 | 0.025536 | 136.67 | 584 | 725.1
0.73 | 0.026383 | 137.87 | 585.5 | 725.9
0.74 | 0.027233 | 139.23 | 587.6 | 727.1
0.75 | 0.028109 | 140.43 | 589 | 728.1
0.76 | 0.029003 | 141.81 | 590.6 | 728.7
0.77 | 0.029954 | 142.96 | 591.9 | 729.9
0.78 | 0.030949 | 144.42 | 593.6 | 730.6
0.79 | 0.031949 | 145.72 | 594.6 | 731.1
0.8 | 0.0328 | 147.09 | 596.2 | 731.7
0.81 | 0.033926 | 148.5 | 597.6 | 732.3
0.82 | 0.034929 | 149.53 | 599 | 732.9
0.83 | 0.036132 | 151.1 | 599.9 | 733.3
0.84 | 0.037088 | 152.43 | 601.2 | 733.8
0.85 | 0.038255 | 153.84 | 602.3 | 734.5
0.86 | 0.039363 | 155.25 | 603.4 | 734.5
0.87 | 0.040556 | 156.47 | 604.6 | 734.9
0.88 | 0.041694 | 157.95 | 605.8 | 735.1
0.89 | 0.042934 | 159.35 | 607.1 | 735.7
0.9 | 0.044199 | 160.75 | 607.8 | 735.6
0.91 | 0.045398 | 162.12 | 609 | 736.3
0.92 | 0.046798 | 163.55 | 610.1 | 736.3
0.93 | 0.0481 | 164.93 | 611 | 736.7
0.94 | 0.049461 | 166.46 | 611.9 | 737.3
0.95 | 0.050714 | 167.89 | 613.1 | 737.3
0.96 | 0.052007 | 169.2 | 614.1 | 737.5
0.97 | 0.053487 | 170.73 | 615 | 737.5
0.98 | 0.054891 | 172.17 | 616 | 737.9
0.99 | 0.056368 | 173.62 | 617 | 738.3
1 | 0.0579 | 175.13 | 618.1 | 738.4