## I-V Characteristic (mA-mm)
VDS (V) | VGS = -0.300 V | VGS = 0.100 V | VGS = 0.500 V | VGS = 0.900 V
0 | 6.792e-05 | -0.28544 | -0.751 | -5.121
0.01 | 0.0008578 | 7.808 | 16.198 | 13.116
0.02 | 0.0014234 | 15.548 | 32.766 | 31.192
0.03 | 0.001851 | 22.498 | 49.903 | 49.728
0.04 | 0.0021865 | 29.092 | 66.24 | 67.3
0.05 | 0.0024442 | 34.97 | 83.26 | 85.91
0.06 | 0.0026626 | 40.358 | 99.19 | 103.35
0.07 | 0.0028455 | 45.145 | 115.37 | 120.94
0.08 | 0.0029964 | 49.416 | 131.68 | 138.51
0.09 | 0.0031499 | 53.268 | 147.13 | 156.01
0.1 | 0.0032867 | 56.642 | 162.77 | 173.32
0.11 | 0.0034198 | 59.36 | 178.32 | 190.43
0.12 | 0.0035456 | 62.09 | 193.56 | 207.61
0.13 | 0.0036811 | 64.39 | 208.15 | 224.27
0.14 | 0.0038167 | 66.46 | 222.74 | 240.38
0.15 | 0.0039448 | 68.35 | 237.54 | 257.1
0.16 | 0.0040758 | 70.07 | 251.34 | 273.39
0.17 | 0.0042132 | 71.53 | 264.75 | 288.96
0.18 | 0.0043427 | 72.92 | 278.24 | 304.46
0.19 | 0.0045092 | 74.3 | 291.66 | 320.56
0.2 | 0.004637 | 75.32 | 303.95 | 335.6
0.21 | 0.0047834 | 76.53 | 316.28 | 350.23
0.22 | 0.0049448 | 77.72 | 328.51 | 364.95
0.23 | 0.0051185 | 78.94 | 339.97 | 379.78
0.24 | 0.0052817 | 80.11 | 351.12 | 393.9
0.25 | 0.005444 | 81.19 | 362.02 | 407.55
0.26 | 0.0056196 | 82.63 | 372.36 | 421.34
0.27 | 0.00569 | 83.96 | 382.26 | 434.65
0.28 | 0.005907 | 85.28 | 391.79 | 447.3
0.29 | 0.006094 | 86.61 | 401.28 | 460.45
0.3 | 0.006317 | 87.89 | 409.98 | 472.74
0.31 | 0.006522 | 89.21 | 418.43 | 484.73
0.32 | 0.006712 | 90.38 | 426.73 | 496.52
0.33 | 0.006957 | 91.6 | 434.61 | 508.39
0.34 | 0.007182 | 92.71 | 441.9 | 519.45
0.35 | 0.007417 | 93.88 | 448.97 | 530.1
0.36 | 0.007636 | 94.98 | 455.91 | 540.66
0.37 | 0.007896 | 96.13 | 462.44 | 551.07
0.38 | 0.008147 | 97.29 | 468.5 | 561.07
0.39 | 0.008416 | 98.2 | 474.3 | 570.2
0.4 | 0.00866 | 99.39 | 480.06 | 579.4
0.41 | 0.008947 | 100.5 | 485.56 | 588.1
0.42 | 0.009244 | 101.6 | 490.6 | 597.2
0.43 | 0.009522 | 102.69 | 495.41 | 605.1
0.44 | 0.009854 | 103.68 | 500.25 | 613.1
0.45 | 0.010195 | 104.77 | 504.9 | 620.6
0.46 | 0.010523 | 105.99 | 509.25 | 627.7
0.47 | 0.010855 | 107.01 | 513.4 | 634.8
0.48 | 0.011254 | 108.06 | 517.52 | 641.2
0.49 | 0.011648 | 109.26 | 521.58 | 647.3
0.5 | 0.012065 | 110.38 | 525.38 | 653.7
0.51 | 0.012482 | 111.5 | 529.12 | 659.3
0.52 | 0.012936 | 112.6 | 532.7 | 664.9
0.53 | 0.013448 | 113.7 | 536.29 | 670.2
0.54 | 0.013877 | 114.93 | 539.68 | 674.8
0.55 | 0.01448 | 116.15 | 542.88 | 679.6
0.56 | 0.014988 | 117.32 | 546.17 | 684
0.57 | 0.015603 | 118.6 | 549.24 | 688.4
0.58 | 0.016169 | 119.72 | 552.28 | 692
0.59 | 0.016805 | 121.06 | 555.14 | 696.2
0.6 | 0.017439 | 122.28 | 558.01 | 699.2
0.61 | 0.018059 | 123.48 | 560.79 | 702.4
0.62 | 0.018756 | 124.78 | 563.4 | 705.3
0.63 | 0.019411 | 125.93 | 565.94 | 708.2
0.64 | 0.020178 | 127.29 | 568.37 | 710.8
0.65 | 0.020721 | 128.57 | 570.5 | 713.2
0.66 | 0.021606 | 129.97 | 572.9 | 715.3
0.67 | 0.022289 | 131.06 | 575 | 717.2
0.68 | 0.023218 | 132.44 | 577 | 718.9
0.69 | 0.023994 | 133.66 | 579 | 720.8
0.7 | 0.024777 | 135 | 581.2 | 722.2
0.71 | 0.025606 | 136.31 | 583 | 723.6
0.72 | 0.026482 | 137.42 | 584.8 | 724.9
0.73 | 0.027401 | 138.87 | 586.4 | 725.8
0.74 | 0.028369 | 140.2 | 588.2 | 726.9
0.75 | 0.029262 | 141.48 | 589.8 | 728.1
0.76 | 0.030089 | 142.79 | 591 | 728.7
0.77 | 0.031178 | 144.06 | 593 | 729.7
0.78 | 0.032222 | 145.47 | 594.2 | 730.3
0.79 | 0.033243 | 146.75 | 595.8 | 731.1
0.8 | 0.03422 | 148.11 | 597.2 | 731.5
0.81 | 0.035386 | 149.33 | 598.4 | 731.9
0.82 | 0.036361 | 150.7 | 599.4 | 732.9
0.83 | 0.03746 | 152.08 | 600.8 | 733.1
0.84 | 0.038602 | 153.48 | 602.1 | 733.7
0.85 | 0.039713 | 154.89 | 603.2 | 734.3
0.86 | 0.041155 | 156.13 | 604.4 | 734.9
0.87 | 0.042231 | 157.59 | 605.4 | 734.9
0.88 | 0.043421 | 159.04 | 606.7 | 735.1
0.89 | 0.04469 | 160.44 | 607.5 | 735.3
0.9 | 0.046142 | 161.94 | 608.6 | 735.6
0.91 | 0.047417 | 163.17 | 609.9 | 736.3
0.92 | 0.048654 | 164.71 | 610.6 | 736.5
0.93 | 0.05008 | 166.18 | 611.8 | 736.7
0.94 | 0.051375 | 167.57 | 612.8 | 736.9
0.95 | 0.052752 | 169.13 | 613.8 | 737.1
0.96 | 0.054155 | 170.47 | 614.9 | 737.5
0.97 | 0.05572 | 171.89 | 615.9 | 738.1
0.98 | 0.05719 | 173.37 | 617 | 737.9
0.99 | 0.0587 | 174.87 | 618 | 738.3
1 | 0.06009 | 176.19 | 618.8 | 738.3